## Diode Characteristic (uA-mm)
VGS (V) | VDS = 0.000 V | VDS = 0.500 V
-1.25 | -4.0181 | -11.332
-1.24 | -3.8686 | -10.959
-1.23 | -3.7177 | -10.59
-1.22 | -3.6002 | -10.25
-1.21 | -3.4547 | -9.912
-1.2 | -3.3114 | -9.633
-1.19 | -3.1944 | -9.322
-1.18 | -3.0829 | -8.998
-1.17 | -2.97 | -8.683
-1.16 | -2.8668 | -8.418
-1.15 | -2.7595 | -8.125
-1.14 | -2.6606 | -7.888
-1.13 | -2.5467 | -7.613
-1.12 | -2.4673 | -7.376
-1.11 | -2.3617 | -7.11
-1.1 | -2.2707 | -6.868
-1.09 | -2.1855 | -6.647
-1.08 | -2.0968 | -6.443
-1.07 | -2.0153 | -6.219
-1.06 | -1.9439 | -6.031
-1.05 | -1.8746 | -5.839
-1.04 | -1.7936 | -5.63
-1.03 | -1.7213 | -5.429
-1.02 | -1.6528 | -5.272
-1.01 | -1.5927 | -5.067
-1 | -1.5286 | -4.9001
-0.99 | -1.4688 | -4.7155
-0.98 | -1.4117 | -4.5562
-0.97 | -1.3563 | -4.4112
-0.96 | -1.2996 | -4.247
-0.95 | -1.2464 | -4.1143
-0.94 | -1.1918 | -3.989
-0.93 | -1.1475 | -3.8156
-0.92 | -1.1015 | -3.6937
-0.91 | -1.0543 | -3.5453
-0.9 | -1.0063 | -3.4376
-0.89 | -0.968 | -3.3205
-0.88 | -0.9317 | -3.2055
-0.87 | -0.8922 | -3.0921
-0.86 | -0.8537 | -2.9698
-0.85 | -0.817 | -2.8659
-0.84 | -0.7848 | -2.7516
-0.83 | -0.7519 | -2.6703
-0.82 | -0.7145 | -2.5682
-0.81 | -0.6877 | -2.4932
-0.8 | -0.6577 | -2.3798
-0.79 | -0.6289 | -2.2975
-0.78 | -0.6036 | -2.2277
-0.77 | -0.5755 | -2.1411
-0.76 | -0.5514 | -2.0668
-0.75 | -0.5276 | -1.9875
-0.74 | -0.503 | -1.9039
-0.73 | -0.48221 | -1.8305
-0.72 | -0.45935 | -1.7669
-0.71 | -0.43902 | -1.6965
-0.7 | -0.41815 | -1.6323
-0.69 | -0.39757 | -1.5713
-0.68 | -0.37826 | -1.5046
-0.67 | -0.3638 | -1.4461
-0.66 | -0.34693 | -1.3988
-0.65 | -0.32933 | -1.3428
-0.64 | -0.31509 | -1.2872
-0.63 | -0.297 | -1.2405
-0.62 | -0.28306 | -1.1955
-0.61 | -0.26928 | -1.1433
-0.6 | -0.25625 | -1.0936
-0.59 | -0.24447 | -1.0516
-0.58 | -0.23072 | -1.0094
-0.57 | -0.21872 | -0.9702
-0.56 | -0.20784 | -0.9254
-0.55 | -0.1975 | -0.8878
-0.54 | -0.18711 | -0.8562
-0.53 | -0.17845 | -0.8239
-0.52 | -0.16858 | -0.7878
-0.51 | -0.15986 | -0.7495
-0.5 | -0.15034 | -0.7177
-0.49 | -0.14297 | -0.6886
-0.48 | -0.13491 | -0.6568
-0.47 | -0.12742 | -0.6327
-0.46 | -0.12011 | -0.6018
-0.45 | -0.11306 | -0.5791
-0.44 | -0.10645 | -0.5558
-0.43 | -0.1004 | -0.5308
-0.42 | -0.09427 | -0.5117
-0.41 | -0.08925 | -0.48884
-0.4 | -0.08355 | -0.46491
-0.39 | -0.07852 | -0.44582
-0.38 | -0.07397 | -0.42372
-0.37 | -0.06951 | -0.40687
-0.36 | -0.06519 | -0.38902
-0.35 | -0.06084 | -0.37223
-0.34 | -0.05698 | -0.35547
-0.33 | -0.05395 | -0.33637
-0.32 | -0.05006 | -0.32034
-0.31 | -0.046699 | -0.30458
-0.3 | -0.043753 | -0.28962
-0.29 | -0.040959 | -0.27475
-0.28 | -0.038036 | -0.26246
-0.27 | -0.035338 | -0.24741
-0.26 | -0.032851 | -0.23569
-0.25 | -0.030509 | -0.22283
-0.24 | -0.028421 | -0.20944
-0.23 | -0.026188 | -0.19703
-0.22 | -0.024298 | -0.18446
-0.21 | -0.022389 | -0.17302
-0.2 | -0.020675 | -0.16258
-0.19 | -0.018965 | -0.15091
-0.18 | -0.017364 | -0.14065
-0.17 | -0.015949 | -0.13172
-0.16 | -0.01458 | -0.12165
-0.15 | -0.013225 | -0.11254
-0.14 | -0.012016 | -0.1041
-0.13 | -0.010884 | -0.09664
-0.12 | -0.00985 | -0.0885
-0.11 | -0.008809 | -0.08159
-0.1 | -0.007879 | -0.07475
-0.09 | -0.006987 | -0.06812
-0.08 | -0.006185 | -0.06189
-0.07 | -0.005347 | -0.05707
-0.06 | -0.0045519 | -0.05223
-0.05 | -0.0038059 | -0.046909
-0.04 | -0.0030383 | -0.042856
-0.03 | -0.002325 | -0.038645
-0.02 | -0.0015717 | -0.034412
-0.01 | -0.0008276 | -0.030933
0 | -2.08e-05 | -0.027259
0.01 | 0.0008569 | -0.024366
0.02 | 0.0017289 | -0.021291
0.03 | 0.0027294 | -0.018067
0.04 | 0.0038169 | -0.01504
0.05 | 0.0050011 | -0.011572
0.06 | 0.006416 | -0.00804
0.07 | 0.007922 | -0.0037175
0.08 | 0.009608 | 0.0011598
0.09 | 0.011487 | 0.007248
0.1 | 0.013739 | 0.014707
0.11 | 0.016303 | 0.024408
0.12 | 0.019173 | 0.036491
0.13 | 0.02247 | 0.051945
0.14 | 0.026204 | 0.07076
0.15 | 0.030505 | 0.09558
0.16 | 0.035315 | 0.1269
0.17 | 0.040719 | 0.16537
0.18 | 0.047167 | 0.21291
0.19 | 0.054188 | 0.27212
0.2 | 0.06136 | 0.34598
0.21 | 0.07063 | 0.437
0.22 | 0.08109 | 0.54462
0.23 | 0.09288 | 0.6749
0.24 | 0.10647 | 0.8382
0.25 | 0.12196 | 1.0341
0.26 | 0.13925 | 1.2679
0.27 | 0.15838 | 1.5546
0.28 | 0.18116 | 1.8925
0.29 | 0.20573 | 2.3066
0.3 | 0.23511 | 2.8039
0.31 | 0.26682 | 3.3937
0.32 | 0.30173 | 4.1064
0.33 | 0.343 | 4.9579
0.34 | 0.38826 | 5.943
0.35 | 0.44059 | 7.163
0.36 | 0.49817 | 8.628
0.37 | 0.56621 | 10.398
0.38 | 0.6366 | 12.488
0.39 | 0.7254 | 15.003
0.4 | 0.8269 | 18.043
0.41 | 0.9454 | 21.684
0.42 | 1.0841 | 26.057
0.43 | 1.2459 | 31.333
0.44 | 1.4335 | 37.632
0.45 | 1.6547 | 45.257
0.46 | 1.9254 | 54.463
0.47 | 2.2327 | 65.26
0.48 | 2.6168 | 78.37
0.49 | 3.0723 | 94.14
0.5 | 3.6118 | 112.98