## Diode Characteristic (uA-mm)
VGS (V) | VDS = 0.000 V | VDS = 0.500 V
-1.25 | -3.0926 | -8.407
-1.24 | -2.9853 | -8.139
-1.23 | -2.8719 | -7.862
-1.22 | -2.7802 | -7.625
-1.21 | -2.6603 | -7.405
-1.2 | -2.5721 | -7.163
-1.19 | -2.4842 | -6.953
-1.18 | -2.3948 | -6.698
-1.17 | -2.2971 | -6.504
-1.16 | -2.226 | -6.294
-1.15 | -2.1432 | -6.08
-1.14 | -2.0608 | -5.895
-1.13 | -1.9897 | -5.701
-1.12 | -1.92 | -5.484
-1.11 | -1.857 | -5.319
-1.1 | -1.7785 | -5.158
-1.09 | -1.7142 | -4.9706
-1.08 | -1.6581 | -4.7981
-1.07 | -1.5951 | -4.6419
-1.06 | -1.5378 | -4.4951
-1.05 | -1.4753 | -4.3686
-1.04 | -1.4236 | -4.2308
-1.03 | -1.3694 | -4.0642
-1.02 | -1.3215 | -3.9351
-1.01 | -1.2738 | -3.7828
-1 | -1.2202 | -3.6783
-0.99 | -1.1697 | -3.5477
-0.98 | -1.1263 | -3.4182
-0.97 | -1.085 | -3.3027
-0.96 | -1.0436 | -3.1975
-0.95 | -1.001 | -3.0891
-0.94 | -0.967 | -2.9907
-0.93 | -0.9315 | -2.8891
-0.92 | -0.889 | -2.7904
-0.91 | -0.8579 | -2.6898
-0.9 | -0.8206 | -2.6043
-0.89 | -0.7936 | -2.5076
-0.88 | -0.7605 | -2.4388
-0.87 | -0.7301 | -2.3514
-0.86 | -0.7012 | -2.2634
-0.85 | -0.671 | -2.1853
-0.84 | -0.6447 | -2.0998
-0.83 | -0.6184 | -2.0306
-0.82 | -0.5934 | -1.9638
-0.81 | -0.5666 | -1.886
-0.8 | -0.5409 | -1.8138
-0.79 | -0.5189 | -1.7456
-0.78 | -0.50084 | -1.6873
-0.77 | -0.48193 | -1.6191
-0.76 | -0.4586 | -1.5697
-0.75 | -0.43791 | -1.5079
-0.74 | -0.41988 | -1.4539
-0.73 | -0.40195 | -1.3956
-0.72 | -0.38415 | -1.3429
-0.71 | -0.36704 | -1.2957
-0.7 | -0.35141 | -1.246
-0.69 | -0.33775 | -1.1976
-0.68 | -0.32154 | -1.1532
-0.67 | -0.30664 | -1.109
-0.66 | -0.2922 | -1.0717
-0.65 | -0.27783 | -1.0257
-0.64 | -0.26668 | -0.9844
-0.63 | -0.25186 | -0.9528
-0.62 | -0.2405 | -0.9166
-0.61 | -0.2293 | -0.8815
-0.6 | -0.21801 | -0.8485
-0.59 | -0.20692 | -0.8135
-0.58 | -0.19728 | -0.7805
-0.57 | -0.18774 | -0.7475
-0.56 | -0.17775 | -0.7198
-0.55 | -0.16889 | -0.6914
-0.54 | -0.16004 | -0.6657
-0.53 | -0.15196 | -0.6372
-0.52 | -0.14449 | -0.6103
-0.51 | -0.13701 | -0.5888
-0.5 | -0.13042 | -0.5661
-0.49 | -0.1234 | -0.5418
-0.48 | -0.11676 | -0.5204
-0.47 | -0.11029 | -0.49862
-0.46 | -0.10419 | -0.4799
-0.45 | -0.09822 | -0.45987
-0.44 | -0.09306 | -0.43946
-0.43 | -0.08751 | -0.42241
-0.42 | -0.08299 | -0.40426
-0.41 | -0.07826 | -0.3853
-0.4 | -0.07326 | -0.3696
-0.39 | -0.06851 | -0.35447
-0.38 | -0.06442 | -0.33887
-0.37 | -0.06066 | -0.32266
-0.36 | -0.05719 | -0.30741
-0.35 | -0.05391 | -0.29589
-0.34 | -0.05063 | -0.28299
-0.33 | -0.04762 | -0.26638
-0.32 | -0.044962 | -0.25451
-0.31 | -0.041935 | -0.24349
-0.3 | -0.039162 | -0.23025
-0.29 | -0.036475 | -0.21986
-0.28 | -0.034079 | -0.20756
-0.27 | -0.031612 | -0.19665
-0.26 | -0.029544 | -0.18552
-0.25 | -0.027477 | -0.17579
-0.24 | -0.025571 | -0.16565
-0.23 | -0.023443 | -0.15524
-0.22 | -0.021846 | -0.1453
-0.21 | -0.02012 | -0.136
-0.2 | -0.018595 | -0.12619
-0.19 | -0.017087 | -0.11807
-0.18 | -0.015674 | -0.10968
-0.17 | -0.014404 | -0.10231
-0.16 | -0.013218 | -0.09471
-0.15 | -0.012005 | -0.08776
-0.14 | -0.010923 | -0.0814
-0.13 | -0.009863 | -0.07476
-0.12 | -0.008946 | -0.06847
-0.11 | -0.008037 | -0.0633
-0.1 | -0.007169 | -0.05801
-0.09 | -0.006313 | -0.0536
-0.08 | -0.005612 | -0.048535
-0.07 | -0.0048343 | -0.044066
-0.06 | -0.00416 | -0.040378
-0.05 | -0.0034919 | -0.036562
-0.04 | -0.0028056 | -0.032999
-0.03 | -0.0021543 | -0.02994
-0.02 | -0.0014395 | -0.026628
-0.01 | -0.0007686 | -0.023984
0 | -1.87e-05 | -0.021223
0.01 | 0.0007757 | -0.018754
0.02 | 0.0015747 | -0.016255
0.03 | 0.0025164 | -0.013964
0.04 | 0.0034748 | -0.011373
0.05 | 0.0046009 | -0.008725
0.06 | 0.005745 | -0.005579
0.07 | 0.007128 | -0.0019823
0.08 | 0.008701 | 0.0023756
0.09 | 0.010503 | 0.007812
0.1 | 0.0125 | 0.014635
0.11 | 0.014622 | 0.023358
0.12 | 0.017206 | 0.034569
0.13 | 0.020149 | 0.048532
0.14 | 0.023404 | 0.06663
0.15 | 0.027145 | 0.08895
0.16 | 0.031373 | 0.11764
0.17 | 0.036337 | 0.15359
0.18 | 0.041818 | 0.19749
0.19 | 0.047881 | 0.25299
0.2 | 0.054926 | 0.31934
0.21 | 0.06234 | 0.40344
0.22 | 0.0713 | 0.50239
0.23 | 0.08178 | 0.6217
0.24 | 0.09362 | 0.7716
0.25 | 0.10729 | 0.9563
0.26 | 0.12227 | 1.1747
0.27 | 0.13941 | 1.4356
0.28 | 0.15917 | 1.7537
0.29 | 0.18036 | 2.1281
0.3 | 0.20624 | 2.5993
0.31 | 0.23431 | 3.1512
0.32 | 0.26538 | 3.8034
0.33 | 0.30214 | 4.6
0.34 | 0.34209 | 5.5515
0.35 | 0.3893 | 6.652
0.36 | 0.44331 | 8.015
0.37 | 0.50441 | 9.669
0.38 | 0.5713 | 11.649
0.39 | 0.6513 | 13.98
0.4 | 0.7458 | 16.834
0.41 | 0.8514 | 20.241
0.42 | 0.9766 | 24.433
0.43 | 1.1249 | 29.321
0.44 | 1.293 | 35.318
0.45 | 1.5016 | 42.43
0.46 | 1.7535 | 51.104
0.47 | 2.0441 | 61.25
0.48 | 2.3915 | 73.82
0.49 | 2.8214 | 88.6
0.5 | 3.334 | 106.36