## Diode Characteristic (uA-mm)
VGS (V) | VDS = 0.000 V | VDS = 0.500 V
-1.25 | -3.1922 | -8.66
-1.24 | -3.0939 | -8.428
-1.23 | -2.9716 | -8.116
-1.22 | -2.8707 | -7.87
-1.21 | -2.7561 | -7.628
-1.2 | -2.6676 | -7.402
-1.19 | -2.5714 | -7.166
-1.18 | -2.4702 | -6.913
-1.17 | -2.384 | -6.709
-1.16 | -2.2978 | -6.486
-1.15 | -2.2097 | -6.273
-1.14 | -2.127 | -6.066
-1.13 | -2.0622 | -5.877
-1.12 | -1.9796 | -5.697
-1.11 | -1.9153 | -5.51
-1.1 | -1.8379 | -5.319
-1.09 | -1.7656 | -5.118
-1.08 | -1.7061 | -4.9602
-1.07 | -1.6367 | -4.7808
-1.06 | -1.579 | -4.6361
-1.05 | -1.5284 | -4.4775
-1.04 | -1.4697 | -4.3344
-1.03 | -1.421 | -4.1809
-1.02 | -1.367 | -4.0336
-1.01 | -1.3108 | -3.9193
-1 | -1.2612 | -3.7811
-0.99 | -1.2111 | -3.6463
-0.98 | -1.1696 | -3.5148
-0.97 | -1.1202 | -3.4183
-0.96 | -1.08 | -3.2855
-0.95 | -1.0346 | -3.182
-0.94 | -1.0017 | -3.064
-0.93 | -0.9544 | -2.9656
-0.92 | -0.9228 | -2.8493
-0.91 | -0.886 | -2.7606
-0.9 | -0.8538 | -2.6666
-0.89 | -0.8136 | -2.572
-0.88 | -0.7827 | -2.4825
-0.87 | -0.7511 | -2.3994
-0.86 | -0.7205 | -2.2999
-0.85 | -0.6943 | -2.2248
-0.84 | -0.6635 | -2.1423
-0.83 | -0.6405 | -2.0776
-0.82 | -0.612 | -1.9832
-0.81 | -0.582 | -1.9147
-0.8 | -0.5608 | -1.851
-0.79 | -0.5365 | -1.7818
-0.78 | -0.5161 | -1.713
-0.77 | -0.49529 | -1.6667
-0.76 | -0.47591 | -1.5971
-0.75 | -0.4554 | -1.5434
-0.74 | -0.43262 | -1.4731
-0.73 | -0.41545 | -1.4213
-0.72 | -0.39454 | -1.3766
-0.71 | -0.37644 | -1.3148
-0.7 | -0.36106 | -1.2686
-0.69 | -0.34267 | -1.2205
-0.68 | -0.32839 | -1.1755
-0.67 | -0.31361 | -1.1322
-0.66 | -0.29851 | -1.0835
-0.65 | -0.28542 | -1.0476
-0.64 | -0.2723 | -1.0124
-0.63 | -0.26204 | -0.971
-0.62 | -0.2477 | -0.9291
-0.61 | -0.23679 | -0.8933
-0.6 | -0.22563 | -0.8645
-0.59 | -0.2146 | -0.8272
-0.58 | -0.20426 | -0.7963
-0.57 | -0.19449 | -0.7612
-0.56 | -0.18428 | -0.7328
-0.55 | -0.175 | -0.7027
-0.54 | -0.16657 | -0.6744
-0.53 | -0.15831 | -0.6505
-0.52 | -0.15027 | -0.6216
-0.51 | -0.14271 | -0.5926
-0.5 | -0.13557 | -0.5696
-0.49 | -0.12789 | -0.5465
-0.48 | -0.12084 | -0.5263
-0.47 | -0.11339 | -0.5052
-0.46 | -0.10719 | -0.48725
-0.45 | -0.10219 | -0.46678
-0.44 | -0.0961 | -0.44735
-0.43 | -0.09105 | -0.42878
-0.42 | -0.08556 | -0.41011
-0.41 | -0.08082 | -0.39124
-0.4 | -0.07647 | -0.37235
-0.39 | -0.07193 | -0.35713
-0.38 | -0.0677 | -0.34321
-0.37 | -0.06369 | -0.32834
-0.36 | -0.05937 | -0.31267
-0.35 | -0.05575 | -0.29766
-0.34 | -0.0527 | -0.28336
-0.33 | -0.049868 | -0.27095
-0.32 | -0.046526 | -0.25665
-0.31 | -0.043445 | -0.24562
-0.3 | -0.040814 | -0.23168
-0.29 | -0.03803 | -0.21994
-0.28 | -0.03543 | -0.20858
-0.27 | -0.032911 | -0.19775
-0.26 | -0.030601 | -0.18876
-0.25 | -0.028566 | -0.17788
-0.24 | -0.026385 | -0.16771
-0.23 | -0.024471 | -0.1574
-0.22 | -0.022642 | -0.14797
-0.21 | -0.02098 | -0.13863
-0.2 | -0.019317 | -0.13126
-0.19 | -0.017788 | -0.12018
-0.18 | -0.01622 | -0.11282
-0.17 | -0.014972 | -0.10347
-0.16 | -0.013716 | -0.09574
-0.15 | -0.012429 | -0.08961
-0.14 | -0.011372 | -0.08283
-0.13 | -0.010246 | -0.07591
-0.12 | -0.009196 | -0.06991
-0.11 | -0.008298 | -0.06452
-0.1 | -0.007391 | -0.05965
-0.09 | -0.006513 | -0.05449
-0.08 | -0.005755 | -0.049886
-0.07 | -0.00501 | -0.045553
-0.06 | -0.0042651 | -0.041798
-0.05 | -0.0035209 | -0.037959
-0.04 | -0.0028682 | -0.034442
-0.03 | -0.0021678 | -0.031039
-0.02 | -0.0014808 | -0.028383
-0.01 | -0.0007765 | -0.025205
0 | -2.73e-05 | -0.022528
0.01 | 0.0007874 | -0.019915
0.02 | 0.0016067 | -0.017068
0.03 | 0.0025558 | -0.014531
0.04 | 0.0035486 | -0.011924
0.05 | 0.0046884 | -0.009246
0.06 | 0.00589 | -0.006043
0.07 | 0.007282 | -0.0022265
0.08 | 0.008829 | 0.0021252
0.09 | 0.010655 | 0.007471
0.1 | 0.012594 | 0.014415
0.11 | 0.014912 | 0.023206
0.12 | 0.017408 | 0.034291
0.13 | 0.020552 | 0.04833
0.14 | 0.023897 | 0.06619
0.15 | 0.027604 | 0.08875
0.16 | 0.031996 | 0.11763
0.17 | 0.036933 | 0.1533
0.18 | 0.042493 | 0.19759
0.19 | 0.048846 | 0.25284
0.2 | 0.055941 | 0.32073
0.21 | 0.06368 | 0.405
0.22 | 0.073 | 0.50525
0.23 | 0.08394 | 0.6257
0.24 | 0.09563 | 0.7773
0.25 | 0.10934 | 0.9593
0.26 | 0.12489 | 1.182
0.27 | 0.14273 | 1.4474
0.28 | 0.16263 | 1.7742
0.29 | 0.18357 | 2.1517
0.3 | 0.20984 | 2.6264
0.31 | 0.23947 | 3.1899
0.32 | 0.27188 | 3.8569
0.33 | 0.30865 | 4.6749
0.34 | 0.35019 | 5.64
0.35 | 0.39834 | 6.753
0.36 | 0.4538 | 8.14
0.37 | 0.51618 | 9.833
0.38 | 0.5816 | 11.864
0.39 | 0.6633 | 14.254
0.4 | 0.7573 | 17.156
0.41 | 0.8687 | 20.63
0.42 | 0.9977 | 24.862
0.43 | 1.1464 | 29.929
0.44 | 1.3267 | 36.018
0.45 | 1.539 | 43.343
0.46 | 1.7929 | 52.194
0.47 | 2.0871 | 62.67
0.48 | 2.4445 | 75.37
0.49 | 2.8799 | 90.49
0.5 | 3.3929 | 108.68