## Diode Characteristic (uA-mm)
VGS (V) | VDS = 0.000 V | VDS = 0.500 V
-1.25 | -3.0463 | -8.098
-1.24 | -2.9572 | -7.887
-1.23 | -2.8418 | -7.612
-1.22 | -2.7421 | -7.379
-1.21 | -2.6456 | -7.149
-1.2 | -2.5377 | -6.94
-1.19 | -2.4535 | -6.711
-1.18 | -2.3654 | -6.509
-1.17 | -2.2812 | -6.289
-1.16 | -2.1936 | -6.084
-1.15 | -2.1121 | -5.893
-1.14 | -2.0389 | -5.725
-1.13 | -1.9719 | -5.542
-1.12 | -1.898 | -5.365
-1.11 | -1.8328 | -5.186
-1.1 | -1.7511 | -5.021
-1.09 | -1.6935 | -4.8571
-1.08 | -1.6279 | -4.686
-1.07 | -1.583 | -4.5456
-1.06 | -1.526 | -4.3901
-1.05 | -1.4594 | -4.2494
-1.04 | -1.4057 | -4.0998
-1.03 | -1.3466 | -3.9652
-1.02 | -1.3075 | -3.8338
-1.01 | -1.2529 | -3.7082
-1 | -1.2094 | -3.5863
-0.99 | -1.1648 | -3.4698
-0.98 | -1.1168 | -3.3453
-0.97 | -1.073 | -3.2205
-0.96 | -1.0285 | -3.1094
-0.95 | -0.9903 | -2.9983
-0.94 | -0.9571 | -2.9156
-0.93 | -0.9182 | -2.8295
-0.92 | -0.8834 | -2.7339
-0.91 | -0.8437 | -2.6373
-0.9 | -0.8171 | -2.526
-0.89 | -0.7803 | -2.4403
-0.88 | -0.7494 | -2.3504
-0.87 | -0.7197 | -2.2849
-0.86 | -0.6947 | -2.2089
-0.85 | -0.6659 | -2.1348
-0.84 | -0.6361 | -2.0511
-0.83 | -0.615 | -1.9833
-0.82 | -0.5858 | -1.9189
-0.81 | -0.5626 | -1.8478
-0.8 | -0.5397 | -1.7739
-0.79 | -0.5195 | -1.717
-0.78 | -0.50404 | -1.6522
-0.77 | -0.47864 | -1.5879
-0.76 | -0.45768 | -1.5301
-0.75 | -0.43683 | -1.4742
-0.74 | -0.41746 | -1.4191
-0.73 | -0.39906 | -1.3648
-0.72 | -0.38159 | -1.3094
-0.71 | -0.36585 | -1.2645
-0.7 | -0.35004 | -1.2177
-0.69 | -0.33347 | -1.1811
-0.68 | -0.31876 | -1.1356
-0.67 | -0.30578 | -1.092
-0.66 | -0.29192 | -1.0472
-0.65 | -0.2774 | -1.0085
-0.64 | -0.26543 | -0.9632
-0.63 | -0.2521 | -0.9336
-0.62 | -0.23934 | -0.897
-0.61 | -0.22959 | -0.8566
-0.6 | -0.21759 | -0.8258
-0.59 | -0.20681 | -0.7903
-0.58 | -0.19698 | -0.7633
-0.57 | -0.18821 | -0.7358
-0.56 | -0.17894 | -0.7046
-0.55 | -0.16942 | -0.6771
-0.54 | -0.16051 | -0.6487
-0.53 | -0.15234 | -0.6236
-0.52 | -0.145 | -0.5968
-0.51 | -0.13762 | -0.5734
-0.5 | -0.13099 | -0.5519
-0.49 | -0.12403 | -0.5292
-0.48 | -0.11806 | -0.5048
-0.47 | -0.11132 | -0.49266
-0.46 | -0.10589 | -0.47004
-0.45 | -0.09996 | -0.44858
-0.44 | -0.09424 | -0.43346
-0.43 | -0.08894 | -0.41512
-0.42 | -0.08342 | -0.39775
-0.41 | -0.07896 | -0.38112
-0.4 | -0.07394 | -0.3646
-0.39 | -0.07019 | -0.35038
-0.38 | -0.06549 | -0.33288
-0.37 | -0.06198 | -0.31707
-0.36 | -0.05778 | -0.30404
-0.35 | -0.0542 | -0.29057
-0.34 | -0.0509 | -0.27802
-0.33 | -0.048287 | -0.26348
-0.32 | -0.045154 | -0.25104
-0.31 | -0.042306 | -0.23856
-0.3 | -0.039605 | -0.2262
-0.29 | -0.03692 | -0.21517
-0.28 | -0.034303 | -0.20387
-0.27 | -0.032071 | -0.19392
-0.26 | -0.029988 | -0.18276
-0.25 | -0.027888 | -0.17043
-0.24 | -0.025806 | -0.16124
-0.23 | -0.023945 | -0.15306
-0.22 | -0.021972 | -0.14283
-0.21 | -0.020487 | -0.13366
-0.2 | -0.018643 | -0.12462
-0.19 | -0.017172 | -0.11598
-0.18 | -0.01582 | -0.10691
-0.17 | -0.014537 | -0.09892
-0.16 | -0.013132 | -0.09314
-0.15 | -0.012072 | -0.08518
-0.14 | -0.011013 | -0.07945
-0.13 | -0.009976 | -0.0726
-0.12 | -0.008871 | -0.06761
-0.11 | -0.008039 | -0.06202
-0.1 | -0.007194 | -0.0565
-0.09 | -0.006421 | -0.05157
-0.08 | -0.00557 | -0.047318
-0.07 | -0.0048596 | -0.042983
-0.06 | -0.0041587 | -0.03934
-0.05 | -0.0034385 | -0.035688
-0.04 | -0.0027862 | -0.032314
-0.03 | -0.002091 | -0.029228
-0.02 | -0.001437 | -0.026194
-0.01 | -0.0007032 | -0.023587
0 | -3.61e-05 | -0.021001
0.01 | 0.0007569 | -0.019171
0.02 | 0.001543 | -0.016494
0.03 | 0.0024818 | -0.013549
0.04 | 0.0034204 | -0.011088
0.05 | 0.0045531 | -0.008773
0.06 | 0.005721 | -0.005381
0.07 | 0.00705 | -0.0018164
0.08 | 0.008674 | 0.002434
0.09 | 0.010348 | 0.007653
0.1 | 0.012318 | 0.014513
0.11 | 0.014466 | 0.023009
0.12 | 0.017149 | 0.034067
0.13 | 0.019929 | 0.047989
0.14 | 0.023078 | 0.06569
0.15 | 0.026653 | 0.08828
0.16 | 0.031182 | 0.11694
0.17 | 0.035825 | 0.15215
0.18 | 0.04131 | 0.1963
0.19 | 0.047281 | 0.252
0.2 | 0.054602 | 0.3179
0.21 | 0.06167 | 0.40073
0.22 | 0.07056 | 0.49988
0.23 | 0.08122 | 0.6176
0.24 | 0.09304 | 0.7688
0.25 | 0.10603 | 0.9518
0.26 | 0.12094 | 1.1706
0.27 | 0.13724 | 1.4357
0.28 | 0.15692 | 1.7552
0.29 | 0.17898 | 2.1319
0.3 | 0.20404 | 2.6057
0.31 | 0.23156 | 3.1594
0.32 | 0.26262 | 3.8182
0.33 | 0.29846 | 4.6271
0.34 | 0.33789 | 5.5798
0.35 | 0.38507 | 6.679
0.36 | 0.43798 | 8.067
0.37 | 0.49764 | 9.748
0.38 | 0.56546 | 11.735
0.39 | 0.6357 | 14.107
0.4 | 0.727 | 16.981
0.41 | 0.8331 | 20.44
0.42 | 0.9597 | 24.672
0.43 | 1.106 | 29.669
0.44 | 1.2755 | 35.731
0.45 | 1.4751 | 42.997
0.46 | 1.7246 | 51.738
0.47 | 2.0001 | 62.27
0.48 | 2.3559 | 74.84
0.49 | 2.7774 | 89.93
0.5 | 3.281 | 108.12