## Diode Characteristic (uA-mm)
VGS (V) | VDS = 0.000 V | VDS = 0.500 V
-1.25 | -3.4448 | -9.338
-1.24 | -3.3181 | -9.094
-1.23 | -3.203 | -8.767
-1.22 | -3.0747 | -8.526
-1.21 | -2.9715 | -8.245
-1.2 | -2.8714 | -7.933
-1.19 | -2.7592 | -7.728
-1.18 | -2.6627 | -7.474
-1.17 | -2.565 | -7.221
-1.16 | -2.474 | -6.994
-1.15 | -2.3839 | -6.754
-1.14 | -2.2926 | -6.514
-1.13 | -2.2105 | -6.335
-1.12 | -2.1228 | -6.103
-1.11 | -2.0394 | -5.905
-1.1 | -1.9779 | -5.734
-1.09 | -1.904 | -5.53
-1.08 | -1.8357 | -5.369
-1.07 | -1.7727 | -5.197
-1.06 | -1.7044 | -5.01
-1.05 | -1.6392 | -4.8557
-1.04 | -1.5761 | -4.6783
-1.03 | -1.5152 | -4.5174
-1.02 | -1.46 | -4.3776
-1.01 | -1.3971 | -4.2295
-1 | -1.3415 | -4.0638
-0.99 | -1.2928 | -3.9251
-0.98 | -1.2433 | -3.8162
-0.97 | -1.1933 | -3.6942
-0.96 | -1.152 | -3.5539
-0.95 | -1.1034 | -3.4387
-0.94 | -1.0611 | -3.3083
-0.93 | -1.0208 | -3.1923
-0.92 | -0.9733 | -3.0836
-0.91 | -0.9374 | -2.9914
-0.9 | -0.8992 | -2.8745
-0.89 | -0.8659 | -2.7843
-0.88 | -0.8312 | -2.6901
-0.87 | -0.7952 | -2.5894
-0.86 | -0.7636 | -2.499
-0.85 | -0.7334 | -2.4105
-0.84 | -0.7046 | -2.3107
-0.83 | -0.6743 | -2.2304
-0.82 | -0.6453 | -2.1495
-0.81 | -0.6202 | -2.0792
-0.8 | -0.5938 | -1.994
-0.79 | -0.5685 | -1.9315
-0.78 | -0.5426 | -1.8639
-0.77 | -0.5199 | -1.7937
-0.76 | -0.49781 | -1.7293
-0.75 | -0.47998 | -1.6659
-0.74 | -0.45653 | -1.5932
-0.73 | -0.43787 | -1.5415
-0.72 | -0.41714 | -1.4788
-0.71 | -0.39794 | -1.4264
-0.7 | -0.38216 | -1.3709
-0.69 | -0.36272 | -1.3232
-0.68 | -0.34767 | -1.272
-0.67 | -0.33138 | -1.2321
-0.66 | -0.31656 | -1.1797
-0.65 | -0.30175 | -1.1387
-0.64 | -0.28659 | -1.0974
-0.63 | -0.27456 | -1.0569
-0.62 | -0.26034 | -1.0076
-0.61 | -0.24932 | -0.9704
-0.6 | -0.23682 | -0.9333
-0.59 | -0.2242 | -0.8935
-0.58 | -0.21275 | -0.8605
-0.57 | -0.20194 | -0.8257
-0.56 | -0.19133 | -0.7943
-0.55 | -0.18197 | -0.7572
-0.54 | -0.17209 | -0.7261
-0.53 | -0.16466 | -0.6997
-0.52 | -0.15589 | -0.6688
-0.51 | -0.14714 | -0.6468
-0.5 | -0.13907 | -0.6146
-0.49 | -0.13153 | -0.5919
-0.48 | -0.12504 | -0.5714
-0.47 | -0.11774 | -0.5472
-0.46 | -0.11182 | -0.521
-0.45 | -0.10586 | -0.501
-0.44 | -0.09937 | -0.4843
-0.43 | -0.0939 | -0.46559
-0.42 | -0.0883 | -0.44535
-0.41 | -0.08342 | -0.42548
-0.4 | -0.07871 | -0.40726
-0.39 | -0.07365 | -0.38653
-0.38 | -0.06882 | -0.3717
-0.37 | -0.0646 | -0.35497
-0.36 | -0.06077 | -0.33862
-0.35 | -0.05703 | -0.32394
-0.34 | -0.0532 | -0.30986
-0.33 | -0.050581 | -0.29695
-0.32 | -0.047256 | -0.27911
-0.31 | -0.043942 | -0.2677
-0.3 | -0.041241 | -0.25378
-0.29 | -0.038587 | -0.24071
-0.28 | -0.035822 | -0.22833
-0.27 | -0.033368 | -0.21427
-0.26 | -0.031005 | -0.20582
-0.25 | -0.029068 | -0.19386
-0.24 | -0.026865 | -0.18116
-0.23 | -0.024714 | -0.17111
-0.22 | -0.022886 | -0.15982
-0.21 | -0.02114 | -0.15123
-0.2 | -0.019364 | -0.14157
-0.19 | -0.017804 | -0.13218
-0.18 | -0.016304 | -0.1228
-0.17 | -0.014968 | -0.11497
-0.16 | -0.013611 | -0.10613
-0.15 | -0.012471 | -0.09876
-0.14 | -0.011397 | -0.09085
-0.13 | -0.010268 | -0.08288
-0.12 | -0.009219 | -0.07713
-0.11 | -0.008342 | -0.071
-0.1 | -0.007447 | -0.06451
-0.09 | -0.006658 | -0.05945
-0.08 | -0.005741 | -0.05416
-0.07 | -0.005027 | -0.049854
-0.06 | -0.0043009 | -0.044976
-0.05 | -0.0036226 | -0.041061
-0.04 | -0.0028959 | -0.037524
-0.03 | -0.0022066 | -0.033835
-0.02 | -0.0014877 | -0.030033
-0.01 | -0.0007762 | -0.027251
0 | -1.58e-05 | -0.024296
0.01 | 0.0008205 | -0.021597
0.02 | 0.0016394 | -0.018644
0.03 | 0.0026292 | -0.015596
0.04 | 0.0036062 | -0.012932
0.05 | 0.0047771 | -0.00988
0.06 | 0.006023 | -0.006632
0.07 | 0.007419 | -0.0026318
0.08 | 0.009022 | 0.0021497
0.09 | 0.010825 | 0.007946
0.1 | 0.013013 | 0.015014
0.11 | 0.015354 | 0.024323
0.12 | 0.018038 | 0.036014
0.13 | 0.021033 | 0.050854
0.14 | 0.024628 | 0.06912
0.15 | 0.028406 | 0.09274
0.16 | 0.032948 | 0.12241
0.17 | 0.037964 | 0.15971
0.18 | 0.043707 | 0.20562
0.19 | 0.050289 | 0.26317
0.2 | 0.05674 | 0.33312
0.21 | 0.0654 | 0.41901
0.22 | 0.07482 | 0.52449
0.23 | 0.0858 | 0.6469
0.24 | 0.09875 | 0.8031
0.25 | 0.11223 | 0.9917
0.26 | 0.12843 | 1.2175
0.27 | 0.14599 | 1.4935
0.28 | 0.16682 | 1.8197
0.29 | 0.19015 | 2.2177
0.3 | 0.21586 | 2.6951
0.31 | 0.24528 | 3.2596
0.32 | 0.27785 | 3.9486
0.33 | 0.31547 | 4.7666
0.34 | 0.35861 | 5.73
0.35 | 0.40596 | 6.906
0.36 | 0.4611 | 8.307
0.37 | 0.52191 | 10.029
0.38 | 0.5867 | 12.041
0.39 | 0.6711 | 14.449
0.4 | 0.7672 | 17.409
0.41 | 0.8765 | 20.916
0.42 | 1.0079 | 25.216
0.43 | 1.1608 | 30.262
0.44 | 1.3332 | 36.44
0.45 | 1.5472 | 43.797
0.46 | 1.8032 | 52.778
0.47 | 2.0998 | 63.32
0.48 | 2.4674 | 76.17
0.49 | 2.8993 | 91.55
0.5 | 3.4274 | 109.72