## Diode Characteristic (uA-mm)
VGS (V) | VDS = 0.000 V | VDS = 0.500 V
-1.25 | -3.7555 | -10.441
-1.24 | -3.614 | -10.06
-1.23 | -3.4772 | -9.698
-1.22 | -3.3369 | -9.361
-1.21 | -3.2221 | -9.074
-1.2 | -3.1067 | -8.84
-1.19 | -2.9736 | -8.477
-1.18 | -2.8714 | -8.221
-1.17 | -2.7758 | -7.959
-1.16 | -2.6675 | -7.715
-1.15 | -2.5712 | -7.415
-1.14 | -2.4732 | -7.199
-1.13 | -2.3929 | -6.957
-1.12 | -2.2976 | -6.707
-1.11 | -2.2036 | -6.483
-1.1 | -2.1211 | -6.261
-1.09 | -2.0421 | -6.051
-1.08 | -1.9709 | -5.89
-1.07 | -1.8969 | -5.637
-1.06 | -1.8165 | -5.501
-1.05 | -1.7521 | -5.296
-1.04 | -1.6801 | -5.109
-1.03 | -1.6094 | -4.9367
-1.02 | -1.5521 | -4.7487
-1.01 | -1.4884 | -4.5745
-1 | -1.4405 | -4.4184
-0.99 | -1.3779 | -4.264
-0.98 | -1.3272 | -4.1191
-0.97 | -1.2747 | -3.9645
-0.96 | -1.2198 | -3.8202
-0.95 | -1.1694 | -3.7153
-0.94 | -1.1254 | -3.588
-0.93 | -1.0825 | -3.4622
-0.92 | -1.0378 | -3.3364
-0.91 | -0.996 | -3.2076
-0.9 | -0.9564 | -3.1095
-0.89 | -0.9191 | -3.0006
-0.88 | -0.884 | -2.8812
-0.87 | -0.8436 | -2.7808
-0.86 | -0.807 | -2.6719
-0.85 | -0.7736 | -2.5967
-0.84 | -0.7427 | -2.483
-0.83 | -0.7122 | -2.3925
-0.82 | -0.6798 | -2.3008
-0.81 | -0.6576 | -2.2263
-0.8 | -0.6233 | -2.1364
-0.79 | -0.5961 | -2.0671
-0.78 | -0.5747 | -1.9792
-0.77 | -0.5418 | -1.9107
-0.76 | -0.5246 | -1.84
-0.75 | -0.50094 | -1.7474
-0.74 | -0.47792 | -1.6956
-0.73 | -0.45664 | -1.6355
-0.72 | -0.43709 | -1.5727
-0.71 | -0.41758 | -1.5018
-0.7 | -0.39789 | -1.4542
-0.69 | -0.37861 | -1.3941
-0.68 | -0.3628 | -1.341
-0.67 | -0.34534 | -1.2875
-0.66 | -0.32845 | -1.2374
-0.65 | -0.31374 | -1.1902
-0.64 | -0.29765 | -1.14
-0.63 | -0.28421 | -1.095
-0.62 | -0.27021 | -1.0484
-0.61 | -0.25731 | -1.0034
-0.6 | -0.24488 | -0.9669
-0.59 | -0.23302 | -0.9333
-0.58 | -0.22067 | -0.8909
-0.57 | -0.21021 | -0.8538
-0.56 | -0.20061 | -0.8247
-0.55 | -0.18967 | -0.7906
-0.54 | -0.1789 | -0.7594
-0.53 | -0.16936 | -0.7296
-0.52 | -0.16142 | -0.6943
-0.51 | -0.15244 | -0.6703
-0.5 | -0.14485 | -0.6399
-0.49 | -0.13742 | -0.6138
-0.48 | -0.12947 | -0.5866
-0.47 | -0.12227 | -0.5635
-0.46 | -0.116 | -0.5381
-0.45 | -0.10891 | -0.5147
-0.44 | -0.10286 | -0.49624
-0.43 | -0.09653 | -0.47588
-0.42 | -0.09111 | -0.45315
-0.41 | -0.08625 | -0.43496
-0.4 | -0.08062 | -0.41559
-0.39 | -0.07603 | -0.39558
-0.38 | -0.07145 | -0.37874
-0.37 | -0.06724 | -0.36194
-0.36 | -0.06294 | -0.34475
-0.35 | -0.0593 | -0.33225
-0.34 | -0.05516 | -0.31705
-0.33 | -0.05175 | -0.29972
-0.32 | -0.048557 | -0.28632
-0.31 | -0.045107 | -0.27394
-0.3 | -0.042298 | -0.25884
-0.29 | -0.039203 | -0.24649
-0.28 | -0.03693 | -0.23382
-0.27 | -0.034179 | -0.22272
-0.26 | -0.031621 | -0.20916
-0.25 | -0.029349 | -0.19925
-0.24 | -0.027106 | -0.18629
-0.23 | -0.025414 | -0.17492
-0.22 | -0.023357 | -0.16491
-0.21 | -0.021393 | -0.15409
-0.2 | -0.019879 | -0.14479
-0.19 | -0.018283 | -0.13475
-0.18 | -0.01669 | -0.12526
-0.17 | -0.015165 | -0.11608
-0.16 | -0.013891 | -0.10788
-0.15 | -0.012597 | -0.10113
-0.14 | -0.011488 | -0.09355
-0.13 | -0.010421 | -0.08508
-0.12 | -0.009524 | -0.07878
-0.11 | -0.008514 | -0.07202
-0.1 | -0.007619 | -0.06693
-0.09 | -0.006704 | -0.06144
-0.08 | -0.005943 | -0.05579
-0.07 | -0.005122 | -0.05111
-0.06 | -0.0043872 | -0.045777
-0.05 | -0.0036508 | -0.041816
-0.04 | -0.0029358 | -0.038187
-0.03 | -0.0022126 | -0.034164
-0.02 | -0.0015273 | -0.030706
-0.01 | -0.0007545 | -0.027424
0 | -4.58e-05 | -0.024497
0.01 | 0.0008018 | -0.021688
0.02 | 0.0016264 | -0.018811
0.03 | 0.0026175 | -0.016158
0.04 | 0.0036235 | -0.013137
0.05 | 0.0048082 | -0.010092
0.06 | 0.006098 | -0.006729
0.07 | 0.007581 | -0.0027742
0.08 | 0.009208 | 0.0019452
0.09 | 0.011168 | 0.007703
0.1 | 0.013128 | 0.01487
0.11 | 0.015493 | 0.024027
0.12 | 0.018324 | 0.035967
0.13 | 0.021423 | 0.05089
0.14 | 0.025003 | 0.06932
0.15 | 0.029085 | 0.09358
0.16 | 0.033763 | 0.1237
0.17 | 0.039065 | 0.16147
0.18 | 0.045016 | 0.20802
0.19 | 0.051653 | 0.26573
0.2 | 0.05832 | 0.33866
0.21 | 0.06765 | 0.42635
0.22 | 0.0779 | 0.53255
0.23 | 0.08909 | 0.6581
0.24 | 0.102 | 0.8184
0.25 | 0.11609 | 1.0115
0.26 | 0.13298 | 1.2445
0.27 | 0.1519 | 1.5212
0.28 | 0.17251 | 1.8573
0.29 | 0.19696 | 2.2601
0.3 | 0.22312 | 2.7442
0.31 | 0.25426 | 3.3326
0.32 | 0.28836 | 4.0299
0.33 | 0.32713 | 4.8796
0.34 | 0.37223 | 5.84
0.35 | 0.42146 | 7.04
0.36 | 0.47849 | 8.498
0.37 | 0.54547 | 10.24
0.38 | 0.6107 | 12.327
0.39 | 0.698 | 14.81
0.4 | 0.7948 | 17.816
0.41 | 0.9103 | 21.434
0.42 | 1.0483 | 25.836
0.43 | 1.2081 | 31.092
0.44 | 1.3945 | 37.335
0.45 | 1.6111 | 44.97
0.46 | 1.8728 | 54.197
0.47 | 2.1799 | 64.9
0.48 | 2.5479 | 78.15
0.49 | 3.0081 | 93.96
0.5 | 3.5589 | 112.75