## Diode Characteristic (uA-mm)
VGS (V) | VDS = 0.000 V | VDS = 0.500 V
-1.25 | -3.2936 | -8.802
-1.24 | -3.1625 | -8.519
-1.23 | -3.0429 | -8.259
-1.22 | -2.9471 | -8.009
-1.21 | -2.8341 | -7.75
-1.2 | -2.7314 | -7.507
-1.19 | -2.6327 | -7.271
-1.18 | -2.5341 | -7.02
-1.17 | -2.4433 | -6.771
-1.16 | -2.3604 | -6.565
-1.15 | -2.2764 | -6.349
-1.14 | -2.193 | -6.135
-1.13 | -2.1136 | -5.948
-1.12 | -2.035 | -5.735
-1.11 | -1.9734 | -5.556
-1.1 | -1.9006 | -5.369
-1.09 | -1.8298 | -5.199
-1.08 | -1.7596 | -5.034
-1.07 | -1.6903 | -4.8559
-1.06 | -1.6329 | -4.7055
-1.05 | -1.5734 | -4.5543
-1.04 | -1.5109 | -4.3864
-1.03 | -1.4523 | -4.2505
-1.02 | -1.4048 | -4.1157
-1.01 | -1.3463 | -3.9643
-1 | -1.2989 | -3.8252
-0.99 | -1.2479 | -3.7008
-0.98 | -1.1944 | -3.5712
-0.97 | -1.1459 | -3.4275
-0.96 | -1.103 | -3.321
-0.95 | -1.0548 | -3.2163
-0.94 | -1.01 | -3.1083
-0.93 | -0.9794 | -2.9992
-0.92 | -0.9391 | -2.8951
-0.91 | -0.9004 | -2.787
-0.9 | -0.8663 | -2.6854
-0.89 | -0.8301 | -2.5894
-0.88 | -0.797 | -2.5009
-0.87 | -0.7625 | -2.4168
-0.86 | -0.733 | -2.3307
-0.85 | -0.7019 | -2.2529
-0.84 | -0.6742 | -2.1709
-0.83 | -0.6446 | -2.0831
-0.82 | -0.6226 | -2.0099
-0.81 | -0.5931 | -1.9424
-0.8 | -0.5697 | -1.8684
-0.79 | -0.5454 | -1.7913
-0.78 | -0.5195 | -1.7256
-0.77 | -0.50369 | -1.6681
-0.76 | -0.48092 | -1.5951
-0.75 | -0.46124 | -1.5451
-0.74 | -0.44041 | -1.4839
-0.73 | -0.41963 | -1.4361
-0.72 | -0.40139 | -1.3772
-0.71 | -0.38221 | -1.3281
-0.7 | -0.36815 | -1.2773
-0.69 | -0.35035 | -1.2234
-0.68 | -0.33559 | -1.1872
-0.67 | -0.31925 | -1.1393
-0.66 | -0.30374 | -1.0868
-0.65 | -0.29069 | -1.0482
-0.64 | -0.27783 | -1.0137
-0.63 | -0.26394 | -0.9751
-0.62 | -0.25087 | -0.9353
-0.61 | -0.23919 | -0.8942
-0.6 | -0.22774 | -0.861
-0.59 | -0.21579 | -0.8257
-0.58 | -0.20658 | -0.7924
-0.57 | -0.19537 | -0.7605
-0.56 | -0.18505 | -0.731
-0.55 | -0.17567 | -0.6993
-0.54 | -0.16748 | -0.67
-0.53 | -0.15884 | -0.6456
-0.52 | -0.15138 | -0.6204
-0.51 | -0.14304 | -0.5966
-0.5 | -0.13518 | -0.575
-0.49 | -0.12756 | -0.5484
-0.48 | -0.12076 | -0.5287
-0.47 | -0.11385 | -0.5035
-0.46 | -0.10775 | -0.48536
-0.45 | -0.10174 | -0.46365
-0.44 | -0.09589 | -0.44463
-0.43 | -0.09114 | -0.42413
-0.42 | -0.08541 | -0.40594
-0.41 | -0.08046 | -0.38922
-0.4 | -0.07606 | -0.37331
-0.39 | -0.07136 | -0.35524
-0.38 | -0.06702 | -0.33949
-0.37 | -0.06325 | -0.32379
-0.36 | -0.0592 | -0.30947
-0.35 | -0.05568 | -0.29657
-0.34 | -0.05252 | -0.28334
-0.33 | -0.049453 | -0.26703
-0.32 | -0.046363 | -0.25597
-0.31 | -0.043109 | -0.24355
-0.3 | -0.040116 | -0.2304
-0.29 | -0.037665 | -0.21885
-0.28 | -0.035008 | -0.20755
-0.27 | -0.03255 | -0.19647
-0.26 | -0.030375 | -0.18612
-0.25 | -0.028076 | -0.17607
-0.24 | -0.025955 | -0.16596
-0.23 | -0.02422 | -0.15619
-0.22 | -0.022287 | -0.1455
-0.21 | -0.020782 | -0.1362
-0.2 | -0.019014 | -0.12632
-0.19 | -0.017492 | -0.1187
-0.18 | -0.016027 | -0.10971
-0.17 | -0.014651 | -0.10282
-0.16 | -0.013369 | -0.09532
-0.15 | -0.012282 | -0.08818
-0.14 | -0.011116 | -0.0817
-0.13 | -0.010075 | -0.07539
-0.12 | -0.009041 | -0.06998
-0.11 | -0.008147 | -0.06411
-0.1 | -0.007266 | -0.05897
-0.09 | -0.006384 | -0.05388
-0.08 | -0.00562 | -0.049555
-0.07 | -0.0049203 | -0.045308
-0.06 | -0.0042154 | -0.041441
-0.05 | -0.0034823 | -0.037469
-0.04 | -0.0028273 | -0.034251
-0.03 | -0.0021359 | -0.030963
-0.02 | -0.0014612 | -0.027801
-0.01 | -0.0007407 | -0.025018
0 | 2.24e-05 | -0.02237
0.01 | 0.0007597 | -0.019761
0.02 | 0.0016227 | -0.017138
0.03 | 0.0025084 | -0.01464
0.04 | 0.0034998 | -0.01218
0.05 | 0.0045963 | -0.009176
0.06 | 0.005786 | -0.006
0.07 | 0.007129 | -0.0021272
0.08 | 0.008828 | 0.0023055
0.09 | 0.010601 | 0.008046
0.1 | 0.012605 | 0.015101
0.11 | 0.014787 | 0.024182
0.12 | 0.017615 | 0.035738
0.13 | 0.020533 | 0.050603
0.14 | 0.023804 | 0.0689
0.15 | 0.02762 | 0.09257
0.16 | 0.032452 | 0.12224
0.17 | 0.037135 | 0.15856
0.18 | 0.04269 | 0.20491
0.19 | 0.049101 | 0.26121
0.2 | 0.056611 | 0.33038
0.21 | 0.06414 | 0.41703
0.22 | 0.0732 | 0.52183
0.23 | 0.08441 | 0.6451
0.24 | 0.09648 | 0.8008
0.25 | 0.11024 | 0.9884
0.26 | 0.12609 | 1.2125
0.27 | 0.14323 | 1.4871
0.28 | 0.16352 | 1.8166
0.29 | 0.18713 | 2.2059
0.3 | 0.21248 | 2.6871
0.31 | 0.24184 | 3.2558
0.32 | 0.27347 | 3.9438
0.33 | 0.31079 | 4.7618
0.34 | 0.35376 | 5.728
0.35 | 0.40096 | 6.901
0.36 | 0.45588 | 8.318
0.37 | 0.51716 | 9.996
0.38 | 0.581 | 12.042
0.39 | 0.6632 | 14.489
0.4 | 0.76 | 17.425
0.41 | 0.8665 | 20.9
0.42 | 1.0004 | 25.186
0.43 | 1.1468 | 30.307
0.44 | 1.3201 | 36.413
0.45 | 1.537 | 43.78
0.46 | 1.7845 | 52.792
0.47 | 2.0772 | 63.2
0.48 | 2.4353 | 76
0.49 | 2.8711 | 91.31
0.5 | 3.3929 | 109.53