## Diode Characteristic (uA-mm)
VGS (V) | VDS = 0.000 V | VDS = 0.500 V
-1.25 | -3.0253 | -7.992
-1.24 | -2.9331 | -7.737
-1.23 | -2.8259 | -7.513
-1.22 | -2.7058 | -7.264
-1.21 | -2.6224 | -7.059
-1.2 | -2.5321 | -6.845
-1.19 | -2.4496 | -6.59
-1.18 | -2.3491 | -6.381
-1.17 | -2.2655 | -6.205
-1.16 | -2.1846 | -5.978
-1.15 | -2.111 | -5.81
-1.14 | -2.0309 | -5.626
-1.13 | -1.9631 | -5.44
-1.12 | -1.8884 | -5.248
-1.11 | -1.8273 | -5.112
-1.1 | -1.7747 | -4.931
-1.09 | -1.7059 | -4.7668
-1.08 | -1.6396 | -4.6148
-1.07 | -1.584 | -4.478
-1.06 | -1.5222 | -4.3331
-1.05 | -1.4708 | -4.1782
-1.04 | -1.4154 | -4.0444
-1.03 | -1.3528 | -3.8997
-1.02 | -1.3061 | -3.7689
-1.01 | -1.26 | -3.637
-1 | -1.2084 | -3.5161
-0.99 | -1.1693 | -3.3995
-0.98 | -1.125 | -3.3074
-0.97 | -1.0834 | -3.1919
-0.96 | -1.0432 | -3.0843
-0.95 | -1.0042 | -2.997
-0.94 | -0.9667 | -2.8856
-0.93 | -0.9263 | -2.796
-0.92 | -0.8867 | -2.7084
-0.91 | -0.8501 | -2.6107
-0.9 | -0.82 | -2.5084
-0.89 | -0.79 | -2.4227
-0.88 | -0.7533 | -2.3435
-0.87 | -0.7263 | -2.2645
-0.86 | -0.6943 | -2.171
-0.85 | -0.6722 | -2.1007
-0.84 | -0.6409 | -2.0318
-0.83 | -0.6162 | -1.9574
-0.82 | -0.5959 | -1.8834
-0.81 | -0.568 | -1.8153
-0.8 | -0.5433 | -1.7469
-0.79 | -0.5228 | -1.6863
-0.78 | -0.50172 | -1.6268
-0.77 | -0.48183 | -1.5612
-0.76 | -0.46065 | -1.5099
-0.75 | -0.44468 | -1.4599
-0.74 | -0.4208 | -1.4076
-0.73 | -0.40592 | -1.3536
-0.72 | -0.38711 | -1.3085
-0.71 | -0.3687 | -1.2567
-0.7 | -0.35295 | -1.2083
-0.69 | -0.33808 | -1.1719
-0.68 | -0.32149 | -1.1236
-0.67 | -0.30739 | -1.0873
-0.66 | -0.29362 | -1.0411
-0.65 | -0.28081 | -1.0028
-0.64 | -0.26843 | -0.9685
-0.63 | -0.25557 | -0.9356
-0.62 | -0.2439 | -0.8964
-0.61 | -0.2305 | -0.8569
-0.6 | -0.21924 | -0.8189
-0.59 | -0.20881 | -0.7895
-0.58 | -0.1986 | -0.7597
-0.57 | -0.1889 | -0.7352
-0.56 | -0.17835 | -0.7032
-0.55 | -0.1713 | -0.6775
-0.54 | -0.16175 | -0.644
-0.53 | -0.15349 | -0.6222
-0.52 | -0.14517 | -0.5999
-0.51 | -0.13811 | -0.5706
-0.5 | -0.13118 | -0.5525
-0.49 | -0.12422 | -0.5255
-0.48 | -0.11729 | -0.5069
-0.47 | -0.11161 | -0.48619
-0.46 | -0.1053 | -0.46736
-0.45 | -0.10012 | -0.45067
-0.44 | -0.09399 | -0.43043
-0.43 | -0.08905 | -0.41077
-0.42 | -0.08405 | -0.39368
-0.41 | -0.07875 | -0.37873
-0.4 | -0.07427 | -0.36436
-0.39 | -0.06971 | -0.34505
-0.38 | -0.066 | -0.33145
-0.37 | -0.06219 | -0.31574
-0.36 | -0.05792 | -0.30222
-0.35 | -0.0546 | -0.29118
-0.34 | -0.05096 | -0.27764
-0.33 | -0.047975 | -0.26406
-0.32 | -0.044969 | -0.25193
-0.31 | -0.041949 | -0.24031
-0.3 | -0.03954 | -0.2264
-0.29 | -0.036703 | -0.21606
-0.28 | -0.034374 | -0.20359
-0.27 | -0.031952 | -0.19322
-0.26 | -0.029804 | -0.18168
-0.25 | -0.027596 | -0.17286
-0.24 | -0.025661 | -0.16174
-0.23 | -0.023844 | -0.15224
-0.22 | -0.022062 | -0.14361
-0.21 | -0.020268 | -0.13329
-0.2 | -0.018681 | -0.12447
-0.19 | -0.017279 | -0.11686
-0.18 | -0.015852 | -0.10831
-0.17 | -0.014495 | -0.10063
-0.16 | -0.013277 | -0.09318
-0.15 | -0.012106 | -0.08594
-0.14 | -0.01103 | -0.07987
-0.13 | -0.009958 | -0.07421
-0.12 | -0.008983 | -0.06834
-0.11 | -0.008035 | -0.06277
-0.1 | -0.007216 | -0.05729
-0.09 | -0.00637 | -0.05258
-0.08 | -0.005606 | -0.047884
-0.07 | -0.0048558 | -0.043629
-0.06 | -0.0041549 | -0.039935
-0.05 | -0.0034574 | -0.036442
-0.04 | -0.0028071 | -0.03337
-0.03 | -0.0021107 | -0.030092
-0.02 | -0.0014697 | -0.026926
-0.01 | -0.0007363 | -0.024221
0 | -5.1e-06 | -0.021633
0.01 | 0.0007477 | -0.018957
0.02 | 0.0015812 | -0.016579
0.03 | 0.00246 | -0.014093
0.04 | 0.0034862 | -0.01164
0.05 | 0.0045177 | -0.008696
0.06 | 0.005667 | -0.005619
0.07 | 0.007122 | -0.0018932
0.08 | 0.00865 | 0.0025143
0.09 | 0.010338 | 0.008126
0.1 | 0.012238 | 0.015034
0.11 | 0.014618 | 0.023949
0.12 | 0.017139 | 0.035199
0.13 | 0.020035 | 0.049912
0.14 | 0.023183 | 0.06777
0.15 | 0.027071 | 0.09088
0.16 | 0.03141 | 0.12042
0.17 | 0.036124 | 0.15673
0.18 | 0.041475 | 0.20118
0.19 | 0.048196 | 0.25605
0.2 | 0.055059 | 0.32467
0.21 | 0.06248 | 0.4097
0.22 | 0.07192 | 0.51313
0.23 | 0.08241 | 0.6298
0.24 | 0.09444 | 0.7801
0.25 | 0.108 | 0.9664
0.26 | 0.12364 | 1.1844
0.27 | 0.14092 | 1.4511
0.28 | 0.16112 | 1.7715
0.29 | 0.18325 | 2.1514
0.3 | 0.2077 | 2.6181
0.31 | 0.23657 | 3.1728
0.32 | 0.26916 | 3.8395
0.33 | 0.30553 | 4.6284
0.34 | 0.34601 | 5.5801
0.35 | 0.39466 | 6.685
0.36 | 0.44745 | 8.058
0.37 | 0.50849 | 9.717
0.38 | 0.5695 | 11.7
0.39 | 0.6506 | 14.062
0.4 | 0.7437 | 16.883
0.41 | 0.8517 | 20.321
0.42 | 0.9784 | 24.472
0.43 | 1.1274 | 29.403
0.44 | 1.3022 | 35.426
0.45 | 1.5025 | 42.595
0.46 | 1.7444 | 51.353
0.47 | 2.0392 | 61.51
0.48 | 2.3765 | 74.08
0.49 | 2.8026 | 88.9
0.5 | 3.3006 | 106.4