## Diode Characteristic (uA-mm)
VGS (V) | VDS = 0.000 V | VDS = 0.500 V
-1.25 | -3.507 | -9.642
-1.24 | -3.3749 | -9.325
-1.23 | -3.2559 | -9.01
-1.22 | -3.13 | -8.752
-1.21 | -3.0234 | -8.455
-1.2 | -2.9155 | -8.138
-1.19 | -2.8102 | -7.921
-1.18 | -2.708 | -7.621
-1.17 | -2.6062 | -7.346
-1.16 | -2.5064 | -7.127
-1.15 | -2.4109 | -6.918
-1.14 | -2.3231 | -6.681
-1.13 | -2.2399 | -6.468
-1.12 | -2.1456 | -6.279
-1.11 | -2.067 | -6.071
-1.1 | -1.9936 | -5.827
-1.09 | -1.9271 | -5.654
-1.08 | -1.8483 | -5.471
-1.07 | -1.7761 | -5.283
-1.06 | -1.7075 | -5.115
-1.05 | -1.6461 | -4.9051
-1.04 | -1.5903 | -4.7629
-1.03 | -1.5278 | -4.6109
-1.02 | -1.459 | -4.4589
-1.01 | -1.4086 | -4.2897
-1 | -1.349 | -4.1494
-0.99 | -1.3032 | -4.0068
-0.98 | -1.254 | -3.8801
-0.97 | -1.1967 | -3.7354
-0.96 | -1.15 | -3.6183
-0.95 | -1.1044 | -3.4679
-0.94 | -1.061 | -3.3826
-0.93 | -1.0185 | -3.237
-0.92 | -0.9799 | -3.1371
-0.91 | -0.9411 | -3.0269
-0.9 | -0.9021 | -2.9174
-0.89 | -0.8708 | -2.8189
-0.88 | -0.8336 | -2.7078
-0.87 | -0.8002 | -2.608
-0.86 | -0.7662 | -2.5191
-0.85 | -0.7337 | -2.4255
-0.84 | -0.7027 | -2.3381
-0.83 | -0.6713 | -2.266
-0.82 | -0.6474 | -2.1861
-0.81 | -0.6166 | -2.1061
-0.8 | -0.5921 | -2.0209
-0.79 | -0.5714 | -1.9517
-0.78 | -0.5434 | -1.8756
-0.77 | -0.5178 | -1.8105
-0.76 | -0.50214 | -1.7384
-0.75 | -0.4803 | -1.6653
-0.74 | -0.45889 | -1.6062
-0.73 | -0.4389 | -1.5442
-0.72 | -0.41682 | -1.4912
-0.71 | -0.39898 | -1.428
-0.7 | -0.38063 | -1.3681
-0.69 | -0.36361 | -1.3229
-0.68 | -0.34551 | -1.2779
-0.67 | -0.32964 | -1.2231
-0.66 | -0.31498 | -1.181
-0.65 | -0.30031 | -1.1361
-0.64 | -0.28817 | -1.0891
-0.63 | -0.27434 | -1.0499
-0.62 | -0.26009 | -1.006
-0.61 | -0.2473 | -0.9753
-0.6 | -0.23547 | -0.9282
-0.59 | -0.22611 | -0.8909
-0.58 | -0.21354 | -0.8566
-0.57 | -0.203 | -0.8204
-0.56 | -0.19148 | -0.7899
-0.55 | -0.18296 | -0.7555
-0.54 | -0.17278 | -0.7223
-0.53 | -0.16316 | -0.6926
-0.52 | -0.15536 | -0.6629
-0.51 | -0.14771 | -0.6392
-0.5 | -0.13979 | -0.6121
-0.49 | -0.13252 | -0.5891
-0.48 | -0.1248 | -0.5608
-0.47 | -0.11807 | -0.5406
-0.46 | -0.11199 | -0.5167
-0.45 | -0.10533 | -0.49747
-0.44 | -0.09984 | -0.47696
-0.43 | -0.09405 | -0.45511
-0.42 | -0.08865 | -0.43537
-0.41 | -0.08357 | -0.42054
-0.4 | -0.07883 | -0.39885
-0.39 | -0.0741 | -0.38172
-0.38 | -0.06987 | -0.36347
-0.37 | -0.06571 | -0.34703
-0.36 | -0.06145 | -0.33336
-0.35 | -0.05733 | -0.31565
-0.34 | -0.05359 | -0.30062
-0.33 | -0.05053 | -0.28667
-0.32 | -0.047534 | -0.27369
-0.31 | -0.044711 | -0.25868
-0.3 | -0.041602 | -0.24706
-0.29 | -0.038819 | -0.23488
-0.28 | -0.036253 | -0.22166
-0.27 | -0.033592 | -0.20992
-0.26 | -0.031239 | -0.19972
-0.25 | -0.029183 | -0.1885
-0.24 | -0.026985 | -0.17804
-0.23 | -0.024724 | -0.16751
-0.22 | -0.022963 | -0.15795
-0.21 | -0.021186 | -0.14723
-0.2 | -0.019643 | -0.13804
-0.19 | -0.01805 | -0.12896
-0.18 | -0.016538 | -0.11887
-0.17 | -0.015157 | -0.11111
-0.16 | -0.013864 | -0.10357
-0.15 | -0.012519 | -0.09547
-0.14 | -0.011411 | -0.0875
-0.13 | -0.010291 | -0.08173
-0.12 | -0.009429 | -0.07529
-0.11 | -0.008385 | -0.06964
-0.1 | -0.007499 | -0.0635
-0.09 | -0.006601 | -0.05842
-0.08 | -0.005842 | -0.05314
-0.07 | -0.005045 | -0.048855
-0.06 | -0.004301 | -0.044113
-0.05 | -0.0035859 | -0.040476
-0.04 | -0.0028755 | -0.036372
-0.03 | -0.0021993 | -0.033481
-0.02 | -0.0014719 | -0.029926
-0.01 | -0.0007747 | -0.026887
0 | -1.8e-05 | -0.023516
0.01 | 0.0007988 | -0.02091
0.02 | 0.001623 | -0.018201
0.03 | 0.0025607 | -0.015497
0.04 | 0.0035694 | -0.012974
0.05 | 0.0046732 | -0.009777
0.06 | 0.00598 | -0.00653
0.07 | 0.007345 | -0.0026052
0.08 | 0.008927 | 0.0019126
0.09 | 0.010722 | 0.007685
0.1 | 0.012818 | 0.014779
0.11 | 0.015117 | 0.02378
0.12 | 0.017689 | 0.035545
0.13 | 0.020483 | 0.050508
0.14 | 0.024091 | 0.06866
0.15 | 0.027877 | 0.09208
0.16 | 0.032334 | 0.12212
0.17 | 0.037281 | 0.15892
0.18 | 0.043069 | 0.20477
0.19 | 0.049482 | 0.26125
0.2 | 0.056637 | 0.33092
0.21 | 0.06393 | 0.4182
0.22 | 0.07371 | 0.52202
0.23 | 0.08468 | 0.6434
0.24 | 0.0967 | 0.7985
0.25 | 0.11101 | 0.986
0.26 | 0.12626 | 1.2105
0.27 | 0.14389 | 1.4821
0.28 | 0.16423 | 1.8119
0.29 | 0.1864 | 2.2012
0.3 | 0.21231 | 2.6796
0.31 | 0.24095 | 3.2485
0.32 | 0.27424 | 3.9373
0.33 | 0.31172 | 4.7524
0.34 | 0.35336 | 5.719
0.35 | 0.40135 | 6.893
0.36 | 0.45412 | 8.32
0.37 | 0.51763 | 10.004
0.38 | 0.5813 | 12.06
0.39 | 0.6615 | 14.503
0.4 | 0.7571 | 17.436
0.41 | 0.8683 | 20.95
0.42 | 0.9922 | 25.233
0.43 | 1.1448 | 30.392
0.44 | 1.3198 | 36.535
0.45 | 1.5296 | 43.948
0.46 | 1.7775 | 53.002
0.47 | 2.0737 | 63.53
0.48 | 2.4275 | 76.44
0.49 | 2.8513 | 91.95
0.5 | 3.3726 | 110.31