## Diode Characteristic (uA-mm)
VGS (V) | VDS = 0.000 V | VDS = 0.500 V
-1.25 | -4.1814 | -11.586
-1.24 | -4.0119 | -11.231
-1.23 | -3.8438 | -10.858
-1.22 | -3.7255 | -10.488
-1.21 | -3.5762 | -10.155
-1.2 | -3.4507 | -9.82
-1.19 | -3.3175 | -9.458
-1.18 | -3.1805 | -9.171
-1.17 | -3.0586 | -8.816
-1.16 | -2.9628 | -8.583
-1.15 | -2.8499 | -8.325
-1.14 | -2.7499 | -8.014
-1.13 | -2.6407 | -7.746
-1.12 | -2.5444 | -7.476
-1.11 | -2.4462 | -7.241
-1.1 | -2.3439 | -6.988
-1.09 | -2.2621 | -6.745
-1.08 | -2.1718 | -6.526
-1.07 | -2.0887 | -6.292
-1.06 | -2.0054 | -6.059
-1.05 | -1.9384 | -5.884
-1.04 | -1.861 | -5.67
-1.03 | -1.7786 | -5.522
-1.02 | -1.713 | -5.302
-1.01 | -1.6502 | -5.098
-1 | -1.5861 | -4.954
-0.99 | -1.5247 | -4.7802
-0.98 | -1.4663 | -4.6187
-0.97 | -1.4038 | -4.4514
-0.96 | -1.3514 | -4.3065
-0.95 | -1.2965 | -4.1539
-0.94 | -1.2451 | -3.9933
-0.93 | -1.1941 | -3.8593
-0.92 | -1.1462 | -3.7189
-0.91 | -1.0975 | -3.5812
-0.9 | -1.0529 | -3.4462
-0.89 | -1.0079 | -3.3389
-0.88 | -0.9694 | -3.2088
-0.87 | -0.9264 | -3.0794
-0.86 | -0.8904 | -2.9762
-0.85 | -0.8549 | -2.8724
-0.84 | -0.8179 | -2.7716
-0.83 | -0.7845 | -2.6628
-0.82 | -0.7514 | -2.5548
-0.81 | -0.7222 | -2.4593
-0.8 | -0.6853 | -2.3748
-0.79 | -0.6573 | -2.2817
-0.78 | -0.6285 | -2.199
-0.77 | -0.6008 | -2.1252
-0.76 | -0.5731 | -2.0434
-0.75 | -0.5492 | -1.9728
-0.74 | -0.5238 | -1.8953
-0.73 | -0.5026 | -1.8172
-0.72 | -0.47817 | -1.7454
-0.71 | -0.45661 | -1.6784
-0.7 | -0.43571 | -1.6111
-0.69 | -0.41479 | -1.5421
-0.68 | -0.39579 | -1.4839
-0.67 | -0.37763 | -1.4246
-0.66 | -0.35938 | -1.3738
-0.65 | -0.34215 | -1.3202
-0.64 | -0.32641 | -1.2697
-0.63 | -0.31097 | -1.2218
-0.62 | -0.29542 | -1.1701
-0.61 | -0.28194 | -1.1246
-0.6 | -0.26717 | -1.0786
-0.59 | -0.25261 | -1.0392
-0.58 | -0.24194 | -0.9933
-0.57 | -0.22856 | -0.9563
-0.56 | -0.21691 | -0.9186
-0.55 | -0.20587 | -0.8793
-0.54 | -0.19541 | -0.8393
-0.53 | -0.18547 | -0.7998
-0.52 | -0.17526 | -0.7724
-0.51 | -0.16717 | -0.7352
-0.5 | -0.15741 | -0.7061
-0.49 | -0.14817 | -0.6763
-0.48 | -0.1408 | -0.651
-0.47 | -0.13252 | -0.6243
-0.46 | -0.12584 | -0.5989
-0.45 | -0.11784 | -0.5707
-0.44 | -0.11161 | -0.5451
-0.43 | -0.10519 | -0.523
-0.42 | -0.0989 | -0.50175
-0.41 | -0.09345 | -0.47858
-0.4 | -0.08759 | -0.4552
-0.39 | -0.08183 | -0.43514
-0.38 | -0.07697 | -0.41846
-0.37 | -0.07269 | -0.39733
-0.36 | -0.06792 | -0.38086
-0.35 | -0.06321 | -0.36284
-0.34 | -0.05907 | -0.34542
-0.33 | -0.05541 | -0.32957
-0.32 | -0.05165 | -0.3135
-0.31 | -0.048924 | -0.2977
-0.3 | -0.045755 | -0.28427
-0.29 | -0.042575 | -0.27092
-0.28 | -0.039525 | -0.2566
-0.27 | -0.03676 | -0.24122
-0.26 | -0.033914 | -0.22978
-0.25 | -0.031608 | -0.21771
-0.24 | -0.029153 | -0.20455
-0.23 | -0.027129 | -0.19194
-0.22 | -0.025088 | -0.18072
-0.21 | -0.023003 | -0.16799
-0.2 | -0.021292 | -0.15805
-0.19 | -0.019488 | -0.14797
-0.18 | -0.017877 | -0.13833
-0.17 | -0.016476 | -0.12881
-0.16 | -0.015025 | -0.11956
-0.15 | -0.013579 | -0.11117
-0.14 | -0.01233 | -0.10336
-0.13 | -0.011174 | -0.09574
-0.12 | -0.010039 | -0.08751
-0.11 | -0.008962 | -0.08052
-0.1 | -0.008045 | -0.0744
-0.09 | -0.007137 | -0.06813
-0.08 | -0.00626 | -0.06251
-0.07 | -0.005396 | -0.05662
-0.06 | -0.0045978 | -0.05189
-0.05 | -0.0038517 | -0.046955
-0.04 | -0.0030634 | -0.042571
-0.03 | -0.0023534 | -0.03844
-0.02 | -0.0015764 | -0.034722
-0.01 | -0.000829 | -0.031257
0 | -9.5e-06 | -0.027725
0.01 | 0.0008153 | -0.02438
0.02 | 0.001747 | -0.021146
0.03 | 0.0027375 | -0.018169
0.04 | 0.0038398 | -0.014907
0.05 | 0.005036 | -0.01146
0.06 | 0.00625 | -0.007803
0.07 | 0.007919 | -0.0035451
0.08 | 0.009643 | 0.0015934
0.09 | 0.011499 | 0.007802
0.1 | 0.013665 | 0.015583
0.11 | 0.016321 | 0.025265
0.12 | 0.019145 | 0.037902
0.13 | 0.022372 | 0.053689
0.14 | 0.026097 | 0.07303
0.15 | 0.03038 | 0.09812
0.16 | 0.035133 | 0.12996
0.17 | 0.040503 | 0.16881
0.18 | 0.046802 | 0.21753
0.19 | 0.054066 | 0.27724
0.2 | 0.06091 | 0.3519
0.21 | 0.07003 | 0.44261
0.22 | 0.08076 | 0.55185
0.23 | 0.09257 | 0.683
0.24 | 0.10596 | 0.8432
0.25 | 0.12123 | 1.0442
0.26 | 0.1376 | 1.2798
0.27 | 0.15769 | 1.5654
0.28 | 0.17889 | 1.9098
0.29 | 0.2033 | 2.3233
0.3 | 0.23155 | 2.8264
0.31 | 0.26256 | 3.4173
0.32 | 0.29859 | 4.1274
0.33 | 0.33938 | 4.9917
0.34 | 0.38474 | 5.961
0.35 | 0.43678 | 7.189
0.36 | 0.49462 | 8.652
0.37 | 0.56148 | 10.415
0.38 | 0.6273 | 12.533
0.39 | 0.714 | 15.073
0.4 | 0.8127 | 18.112
0.41 | 0.9309 | 21.714
0.42 | 1.0697 | 26.175
0.43 | 1.224 | 31.457
0.44 | 1.41 | 37.843
0.45 | 1.6261 | 45.47
0.46 | 1.8857 | 54.794
0.47 | 2.2036 | 65.7
0.48 | 2.5707 | 78.99
0.49 | 3.0234 | 94.88
0.5 | 3.557 | 113.82