## Diode Characteristic (uA-mm)
VGS (V) | VDS = 0.000 V | VDS = 0.500 V
-1.25 | -3.9688 | -10.874
-1.24 | -3.8397 | -10.527
-1.23 | -3.6852 | -10.186
-1.22 | -3.5564 | -9.842
-1.21 | -3.4302 | -9.502
-1.2 | -3.2963 | -9.175
-1.19 | -3.1766 | -8.881
-1.18 | -3.0578 | -8.584
-1.17 | -2.9492 | -8.305
-1.16 | -2.8339 | -8.028
-1.15 | -2.7241 | -7.737
-1.14 | -2.6336 | -7.521
-1.13 | -2.5285 | -7.273
-1.12 | -2.4398 | -7
-1.11 | -2.3528 | -6.772
-1.1 | -2.2575 | -6.581
-1.09 | -2.1703 | -6.351
-1.08 | -2.0925 | -6.139
-1.07 | -2.0123 | -5.896
-1.06 | -1.9437 | -5.706
-1.05 | -1.8687 | -5.525
-1.04 | -1.7994 | -5.323
-1.03 | -1.7252 | -5.139
-1.02 | -1.666 | -4.9461
-1.01 | -1.597 | -4.7946
-1 | -1.5318 | -4.6504
-0.99 | -1.4734 | -4.4659
-0.98 | -1.4207 | -4.3083
-0.97 | -1.3655 | -4.1597
-0.96 | -1.3023 | -4.0087
-0.95 | -1.2517 | -3.894
-0.94 | -1.2013 | -3.7611
-0.93 | -1.1565 | -3.6056
-0.92 | -1.1087 | -3.4888
-0.91 | -1.0648 | -3.3651
-0.9 | -1.0166 | -3.2417
-0.89 | -0.9801 | -3.123
-0.88 | -0.9415 | -2.9981
-0.87 | -0.8992 | -2.8935
-0.86 | -0.8643 | -2.8067
-0.85 | -0.8241 | -2.7023
-0.84 | -0.7895 | -2.5972
-0.83 | -0.7598 | -2.506
-0.82 | -0.7294 | -2.416
-0.81 | -0.6973 | -2.3201
-0.8 | -0.6649 | -2.241
-0.79 | -0.6352 | -2.1496
-0.78 | -0.6083 | -2.0643
-0.77 | -0.582 | -2.0009
-0.76 | -0.5561 | -1.9177
-0.75 | -0.5311 | -1.8437
-0.74 | -0.509 | -1.7734
-0.73 | -0.48912 | -1.7122
-0.72 | -0.46508 | -1.6389
-0.71 | -0.44442 | -1.5751
-0.7 | -0.42371 | -1.5109
-0.69 | -0.4041 | -1.4479
-0.68 | -0.38524 | -1.3953
-0.67 | -0.37032 | -1.3359
-0.66 | -0.35026 | -1.2885
-0.65 | -0.33385 | -1.2329
-0.64 | -0.31835 | -1.195
-0.63 | -0.30125 | -1.1421
-0.62 | -0.28696 | -1.0989
-0.61 | -0.27336 | -1.0608
-0.6 | -0.25892 | -1.014
-0.59 | -0.24585 | -0.9717
-0.58 | -0.23351 | -0.9349
-0.57 | -0.22209 | -0.9012
-0.56 | -0.20975 | -0.857
-0.55 | -0.2001 | -0.8287
-0.54 | -0.19022 | -0.7924
-0.53 | -0.18062 | -0.76
-0.52 | -0.17124 | -0.7275
-0.51 | -0.16177 | -0.699
-0.5 | -0.15254 | -0.6683
-0.49 | -0.14583 | -0.6368
-0.48 | -0.13753 | -0.6102
-0.47 | -0.13025 | -0.5848
-0.46 | -0.12209 | -0.5611
-0.45 | -0.11558 | -0.5366
-0.44 | -0.10882 | -0.5155
-0.43 | -0.1025 | -0.49091
-0.42 | -0.09687 | -0.47295
-0.41 | -0.09079 | -0.44989
-0.4 | -0.08501 | -0.43195
-0.39 | -0.08014 | -0.41497
-0.38 | -0.07515 | -0.39526
-0.37 | -0.07063 | -0.37823
-0.36 | -0.06619 | -0.36184
-0.35 | -0.06241 | -0.34577
-0.34 | -0.05804 | -0.32859
-0.33 | -0.05421 | -0.31095
-0.32 | -0.05064 | -0.29636
-0.31 | -0.047989 | -0.28356
-0.3 | -0.044777 | -0.27046
-0.29 | -0.041726 | -0.25727
-0.28 | -0.038764 | -0.24355
-0.27 | -0.036163 | -0.22971
-0.26 | -0.033534 | -0.21832
-0.25 | -0.031207 | -0.20608
-0.24 | -0.028819 | -0.1939
-0.23 | -0.026695 | -0.18275
-0.22 | -0.024685 | -0.17201
-0.21 | -0.022903 | -0.16179
-0.2 | -0.020959 | -0.15083
-0.19 | -0.019223 | -0.14163
-0.18 | -0.017641 | -0.13092
-0.17 | -0.016166 | -0.122
-0.16 | -0.014731 | -0.11355
-0.15 | -0.013451 | -0.10499
-0.14 | -0.012188 | -0.09706
-0.13 | -0.011192 | -0.08924
-0.12 | -0.01 | -0.08196
-0.11 | -0.009003 | -0.0755
-0.1 | -0.008046 | -0.0698
-0.09 | -0.007188 | -0.06393
-0.08 | -0.006189 | -0.0585
-0.07 | -0.005424 | -0.05331
-0.06 | -0.0046297 | -0.047799
-0.05 | -0.0038721 | -0.043572
-0.04 | -0.0030838 | -0.039565
-0.03 | -0.0023783 | -0.035942
-0.02 | -0.0015936 | -0.032465
-0.01 | -0.0008444 | -0.029011
0 | -2.09e-05 | -0.025485
0.01 | 0.0008548 | -0.022501
0.02 | 0.0017285 | -0.01958
0.03 | 0.0027665 | -0.016642
0.04 | 0.0038219 | -0.013677
0.05 | 0.0050747 | -0.010422
0.06 | 0.006352 | -0.006875
0.07 | 0.007876 | -0.0028388
0.08 | 0.009609 | 0.0020017
0.09 | 0.011552 | 0.007921
0.1 | 0.013725 | 0.01532
0.11 | 0.016186 | 0.024713
0.12 | 0.019006 | 0.036923
0.13 | 0.022303 | 0.051856
0.14 | 0.02594 | 0.07081
0.15 | 0.030038 | 0.09547
0.16 | 0.034782 | 0.12593
0.17 | 0.040262 | 0.16393
0.18 | 0.046397 | 0.2109
0.19 | 0.053041 | 0.26947
0.2 | 0.06043 | 0.34258
0.21 | 0.06949 | 0.43098
0.22 | 0.07956 | 0.53837
0.23 | 0.09159 | 0.6624
0.24 | 0.10451 | 0.8243
0.25 | 0.11898 | 1.0189
0.26 | 0.13622 | 1.2525
0.27 | 0.15519 | 1.5335
0.28 | 0.17622 | 1.8708
0.29 | 0.19981 | 2.2753
0.3 | 0.22799 | 2.7696
0.31 | 0.25863 | 3.3565
0.32 | 0.29327 | 4.0572
0.33 | 0.33353 | 4.8999
0.34 | 0.37791 | 5.873
0.35 | 0.42752 | 7.092
0.36 | 0.48478 | 8.549
0.37 | 0.55101 | 10.304
0.38 | 0.6174 | 12.398
0.39 | 0.7047 | 14.915
0.4 | 0.8028 | 17.901
0.41 | 0.9193 | 21.566
0.42 | 1.0543 | 25.97
0.43 | 1.2074 | 31.276
0.44 | 1.3869 | 37.576
0.45 | 1.6074 | 45.19
0.46 | 1.8659 | 54.458
0.47 | 2.1684 | 65.32
0.48 | 2.5447 | 78.56
0.49 | 2.9869 | 94.41
0.5 | 3.5252 | 113.36