## Diode Characteristic (uA-mm)
VGS (V) | VDS = 0.000 V | VDS = 0.500 V
-1.25 | -6.237 | -15.895
-1.24 | -6.123 | -15.444
-1.23 | -5.906 | -15.087
-1.22 | -5.665 | -14.718
-1.21 | -5.54 | -14.005
-1.2 | -5.399 | -13.753
-1.19 | -5.273 | -13.179
-1.18 | -5.132 | -12.945
-1.17 | -4.9557 | -12.51
-1.16 | -4.7601 | -12.349
-1.15 | -4.7043 | -11.9
-1.14 | -4.6261 | -11.558
-1.13 | -4.6171 | -11.271
-1.12 | -4.4472 | -11.231
-1.11 | -4.3658 | -10.811
-1.1 | -4.2597 | -10.815
-1.09 | -4.12 | -10.284
-1.08 | -4.0063 | -9.891
-1.07 | -3.8797 | -9.569
-1.06 | -3.7428 | -9.717
-1.05 | -3.6992 | -9.329
-1.04 | -3.5651 | -8.911
-1.03 | -3.4183 | -8.265
-1.02 | -3.3481 | -7.845
-1.01 | -3.2491 | -7.554
-1 | -3.2269 | -7.377
-0.99 | -3.1015 | -7.205
-0.98 | -2.999 | -7.085
-0.97 | -2.8741 | -6.747
-0.96 | -2.9108 | -6.568
-0.95 | -2.7265 | -6.425
-0.94 | -2.6745 | -6.314
-0.93 | -2.6477 | -6.081
-0.92 | -2.5864 | -5.992
-0.91 | -2.5294 | -5.736
-0.9 | -2.5754 | -5.669
-0.89 | -2.433 | -5.717
-0.88 | -2.3205 | -5.474
-0.87 | -2.277 | -5.453
-0.86 | -2.2371 | -5.235
-0.85 | -2.2129 | -5.096
-0.84 | -2.0969 | -4.9789
-0.83 | -2.0762 | -4.8008
-0.82 | -1.9755 | -4.6817
-0.81 | -2.0022 | -4.6012
-0.8 | -1.876 | -4.4702
-0.79 | -1.8045 | -4.3946
-0.78 | -1.766 | -4.0896
-0.77 | -1.7447 | -4.0782
-0.76 | -1.6798 | -3.9389
-0.75 | -1.6074 | -3.8446
-0.74 | -1.5866 | -3.6677
-0.73 | -1.5743 | -3.628
-0.72 | -1.4583 | -3.5951
-0.71 | -1.4919 | -3.4269
-0.7 | -1.4696 | -3.3001
-0.69 | -1.4174 | -3.1175
-0.68 | -1.3965 | -2.9979
-0.67 | -1.3172 | -3.0097
-0.66 | -1.2606 | -2.9426
-0.65 | -1.2556 | -2.7756
-0.64 | -1.2383 | -2.7969
-0.63 | -1.2422 | -2.7454
-0.62 | -1.1445 | -2.7138
-0.61 | -1.0567 | -2.6738
-0.6 | -1.0597 | -2.5865
-0.59 | -1.0727 | -2.5671
-0.58 | -1.0023 | -2.4522
-0.57 | -1.0036 | -2.4265
-0.56 | -0.9763 | -2.3915
-0.55 | -0.9305 | -2.2785
-0.54 | -0.931 | -2.133
-0.53 | -0.8719 | -2.0512
-0.52 | -0.8328 | -2.0026
-0.51 | -0.8217 | -1.9542
-0.5 | -0.7805 | -1.9042
-0.49 | -0.7448 | -1.8953
-0.48 | -0.7447 | -1.8119
-0.47 | -0.6959 | -1.7418
-0.46 | -0.6718 | -1.7
-0.45 | -0.6188 | -1.6598
-0.44 | -0.6019 | -1.6399
-0.43 | -0.5964 | -1.6077
-0.42 | -0.6149 | -1.5175
-0.41 | -0.567 | -1.4519
-0.4 | -0.5119 | -1.3992
-0.39 | -0.5341 | -1.3733
-0.38 | -0.5282 | -1.3655
-0.37 | -0.48984 | -1.261
-0.36 | -0.48225 | -1.2393
-0.35 | -0.4642 | -1.2039
-0.34 | -0.44271 | -1.2145
-0.33 | -0.43051 | -1.1584
-0.32 | -0.4074 | -1.1423
-0.31 | -0.39851 | -1.1406
-0.3 | -0.3446 | -1.1211
-0.29 | -0.32737 | -1.0578
-0.28 | -0.30453 | -1.0589
-0.27 | -0.30773 | -1.0289
-0.26 | -0.27186 | -0.9457
-0.25 | -0.26179 | -1.0131
-0.24 | -0.24054 | -0.9792
-0.23 | -0.22247 | -0.9438
-0.22 | -0.22715 | -0.8621
-0.21 | -0.20189 | -0.9279
-0.2 | -0.18462 | -0.9347
-0.19 | -0.16674 | -0.9256
-0.18 | -0.162 | -0.803
-0.17 | -0.15071 | -0.8047
-0.16 | -0.13473 | -0.764
-0.15 | -0.12027 | -0.7903
-0.14 | -0.10771 | -0.7813
-0.13 | -0.09327 | -0.7575
-0.12 | -0.08739 | -0.7352
-0.11 | -0.08108 | -0.6787
-0.1 | -0.06841 | -0.6707
-0.09 | -0.05985 | -0.6049
-0.08 | -0.05614 | -0.6586
-0.07 | -0.055106 | -0.5989
-0.06 | -0.040583 | -0.5831
-0.05 | -0.037065 | -0.5726
-0.04 | -0.025286 | -0.568
-0.03 | -0.019616 | -0.5297
-0.02 | -0.013897 | -0.5176
-0.01 | -0.006512 | -0.47953
0 | 0.0001667 | -0.47173
0.01 | 0.007373 | -0.46804
0.02 | 0.015143 | -0.42787
0.03 | 0.023558 | -0.39992
0.04 | 0.031513 | -0.39281
0.05 | 0.041889 | -0.36597
0.06 | 0.054321 | -0.33429
0.07 | 0.07178 | -0.32293
0.08 | 0.08247 | -0.28869
0.09 | 0.10799 | -0.26835
0.1 | 0.11427 | -0.24002
0.11 | 0.14326 | -0.22288
0.12 | 0.16439 | -0.20844
0.13 | 0.20419 | -0.16622
0.14 | 0.22263 | -0.13956
0.15 | 0.24577 | -0.10308
0.16 | 0.28034 | -0.05135
0.17 | 0.32089 | -0.0028417
0.18 | 0.3561 | 0.053
0.19 | 0.40989 | 0.12119
0.2 | 0.45671 | 0.20473
0.21 | 0.53144 | 0.29729
0.22 | 0.5918 | 0.41604
0.23 | 0.6371 | 0.55477
0.24 | 0.7681 | 0.7253
0.25 | 0.8291 | 0.9231
0.26 | 0.8996 | 1.1573
0.27 | 0.9719 | 1.4446
0.28 | 1.0779 | 1.7782
0.29 | 1.2318 | 2.1958
0.3 | 1.36 | 2.6805
0.31 | 1.4956 | 3.2643
0.32 | 1.6676 | 3.9614
0.33 | 1.8084 | 4.7957
0.34 | 1.984 | 5.774
0.35 | 2.2352 | 6.989
0.36 | 2.4374 | 8.408
0.37 | 2.7112 | 10.119
0.38 | 2.9504 | 12.178
0.39 | 3.152 | 14.669
0.4 | 3.5559 | 17.593
0.41 | 3.8713 | 21.167
0.42 | 4.3167 | 25.503
0.43 | 4.8526 | 30.672
0.44 | 5.2314 | 36.828
0.45 | 5.831 | 44.27
0.46 | 6.419 | 53.331
0.47 | 7.37 | 63.8
0.48 | 7.837 | 76.84
0.49 | 8.657 | 92.09
0.5 | 9.536 | 110.71