## Diode Characteristic (uA-mm)
VGS (V) | VDS = 0.000 V | VDS = 0.500 V
-1.25 | -3.7256 | -10.046
-1.24 | -3.5991 | -9.755
-1.23 | -3.4573 | -9.372
-1.22 | -3.3361 | -9.092
-1.21 | -3.2138 | -8.775
-1.2 | -3.0871 | -8.534
-1.19 | -2.9701 | -8.216
-1.18 | -2.8749 | -8.046
-1.17 | -2.7656 | -7.788
-1.16 | -2.6603 | -7.514
-1.15 | -2.5728 | -7.245
-1.14 | -2.4816 | -6.982
-1.13 | -2.3906 | -6.788
-1.12 | -2.3039 | -6.537
-1.11 | -2.2196 | -6.332
-1.1 | -2.1237 | -6.157
-1.09 | -2.041 | -5.961
-1.08 | -1.9738 | -5.713
-1.07 | -1.9022 | -5.561
-1.06 | -1.8259 | -5.404
-1.05 | -1.7623 | -5.217
-1.04 | -1.7005 | -5.029
-1.03 | -1.6355 | -4.8269
-1.02 | -1.567 | -4.6657
-1.01 | -1.5109 | -4.4991
-1 | -1.458 | -4.3478
-0.99 | -1.3998 | -4.2256
-0.98 | -1.3465 | -4.0657
-0.97 | -1.3018 | -3.9571
-0.96 | -1.2517 | -3.7982
-0.95 | -1.1971 | -3.6702
-0.94 | -1.1499 | -3.5565
-0.93 | -1.102 | -3.4273
-0.92 | -1.0602 | -3.3055
-0.91 | -1.0196 | -3.1914
-0.9 | -0.9725 | -3.0759
-0.89 | -0.9362 | -2.9822
-0.88 | -0.8978 | -2.8678
-0.87 | -0.8621 | -2.7572
-0.86 | -0.8256 | -2.668
-0.85 | -0.7959 | -2.5752
-0.84 | -0.7575 | -2.4842
-0.83 | -0.7287 | -2.3951
-0.82 | -0.695 | -2.3152
-0.81 | -0.6696 | -2.216
-0.8 | -0.6409 | -2.1354
-0.79 | -0.6099 | -2.066
-0.78 | -0.5874 | -1.9997
-0.77 | -0.5627 | -1.9115
-0.76 | -0.5414 | -1.8456
-0.75 | -0.5153 | -1.7807
-0.74 | -0.4954 | -1.714
-0.73 | -0.47195 | -1.6472
-0.72 | -0.4523 | -1.589
-0.71 | -0.4312 | -1.5237
-0.7 | -0.41048 | -1.4664
-0.69 | -0.3935 | -1.4068
-0.68 | -0.37317 | -1.3524
-0.67 | -0.35765 | -1.2967
-0.66 | -0.34145 | -1.2466
-0.65 | -0.32649 | -1.2078
-0.64 | -0.30936 | -1.1621
-0.63 | -0.29329 | -1.1148
-0.62 | -0.27999 | -1.0803
-0.61 | -0.26697 | -1.031
-0.6 | -0.25413 | -0.9944
-0.59 | -0.2404 | -0.952
-0.58 | -0.22972 | -0.9152
-0.57 | -0.21888 | -0.8769
-0.56 | -0.20755 | -0.8417
-0.55 | -0.19628 | -0.809
-0.54 | -0.18567 | -0.78
-0.53 | -0.17677 | -0.7466
-0.52 | -0.16727 | -0.7164
-0.51 | -0.15905 | -0.6878
-0.5 | -0.15051 | -0.6585
-0.49 | -0.14086 | -0.6375
-0.48 | -0.13417 | -0.6092
-0.47 | -0.12601 | -0.583
-0.46 | -0.1191 | -0.557
-0.45 | -0.1128 | -0.5336
-0.44 | -0.10676 | -0.5134
-0.43 | -0.10114 | -0.49393
-0.42 | -0.09552 | -0.4715
-0.41 | -0.08886 | -0.45115
-0.4 | -0.08409 | -0.43231
-0.39 | -0.07891 | -0.41123
-0.38 | -0.07393 | -0.39356
-0.37 | -0.06977 | -0.37761
-0.36 | -0.0657 | -0.36028
-0.35 | -0.06164 | -0.34598
-0.34 | -0.05793 | -0.32474
-0.33 | -0.05417 | -0.31111
-0.32 | -0.05082 | -0.29696
-0.31 | -0.047309 | -0.2837
-0.3 | -0.044045 | -0.26646
-0.29 | -0.041286 | -0.25368
-0.28 | -0.038502 | -0.24155
-0.27 | -0.035792 | -0.22952
-0.26 | -0.033238 | -0.21733
-0.25 | -0.03082 | -0.20471
-0.24 | -0.028569 | -0.19389
-0.23 | -0.026509 | -0.18296
-0.22 | -0.0244 | -0.17213
-0.21 | -0.022611 | -0.16147
-0.2 | -0.02083 | -0.15037
-0.19 | -0.019169 | -0.13996
-0.18 | -0.017497 | -0.1319
-0.17 | -0.015971 | -0.12314
-0.16 | -0.01472 | -0.11411
-0.15 | -0.013402 | -0.10615
-0.14 | -0.012079 | -0.09735
-0.13 | -0.011036 | -0.08997
-0.12 | -0.009931 | -0.08315
-0.11 | -0.008873 | -0.07669
-0.1 | -0.007928 | -0.07051
-0.09 | -0.007057 | -0.06422
-0.08 | -0.006161 | -0.05925
-0.07 | -0.005289 | -0.05405
-0.06 | -0.0045456 | -0.049618
-0.05 | -0.0038073 | -0.044973
-0.04 | -0.0030326 | -0.040347
-0.03 | -0.0023269 | -0.036486
-0.02 | -0.0015707 | -0.032753
-0.01 | -0.0008171 | -0.029415
0 | -6.2e-06 | -0.026142
0.01 | 0.0008236 | -0.023159
0.02 | 0.0017448 | -0.020356
0.03 | 0.002744 | -0.01734
0.04 | 0.0038474 | -0.01435
0.05 | 0.0050157 | -0.010837
0.06 | 0.006294 | -0.007042
0.07 | 0.007962 | -0.0027096
0.08 | 0.009624 | 0.0023523
0.09 | 0.011583 | 0.008638
0.1 | 0.013775 | 0.016744
0.11 | 0.01643 | 0.026787
0.12 | 0.019336 | 0.039461
0.13 | 0.022657 | 0.055426
0.14 | 0.026234 | 0.07521
0.15 | 0.030497 | 0.10049
0.16 | 0.035424 | 0.13277
0.17 | 0.040872 | 0.1721
0.18 | 0.047251 | 0.22135
0.19 | 0.054432 | 0.28165
0.2 | 0.06168 | 0.35598
0.21 | 0.07067 | 0.44815
0.22 | 0.08169 | 0.55882
0.23 | 0.09384 | 0.6868
0.24 | 0.10764 | 0.8511
0.25 | 0.12308 | 1.0457
0.26 | 0.1397 | 1.2831
0.27 | 0.16042 | 1.5688
0.28 | 0.18204 | 1.9109
0.29 | 0.20723 | 2.314
0.3 | 0.23564 | 2.808
0.31 | 0.26648 | 3.3936
0.32 | 0.3034 | 4.0848
0.33 | 0.3441 | 4.9356
0.34 | 0.39052 | 5.891
0.35 | 0.4421 | 7.09
0.36 | 0.49991 | 8.513
0.37 | 0.56973 | 10.243
0.38 | 0.638 | 12.317
0.39 | 0.7247 | 14.758
0.4 | 0.8266 | 17.702
0.41 | 0.9465 | 21.241
0.42 | 1.0851 | 25.525
0.43 | 1.2414 | 30.659
0.44 | 1.4225 | 36.835
0.45 | 1.6421 | 44.242
0.46 | 1.9002 | 53.127
0.47 | 2.2113 | 63.64
0.48 | 2.5759 | 76.46
0.49 | 3.0228 | 91.67
0.5 | 3.5478 | 109.87