## Diode Characteristic (uA-mm)
VGS (V) | VDS = 0.000 V | VDS = 0.500 V
-1.25 | -2.9859 | -7.84
-1.24 | -2.8735 | -7.595
-1.23 | -2.7674 | -7.329
-1.22 | -2.6787 | -7.11
-1.21 | -2.5808 | -6.908
-1.2 | -2.5045 | -6.692
-1.19 | -2.4124 | -6.51
-1.18 | -2.3227 | -6.278
-1.17 | -2.2373 | -6.052
-1.16 | -2.1545 | -5.875
-1.15 | -2.0857 | -5.707
-1.14 | -2.01 | -5.545
-1.13 | -1.9361 | -5.345
-1.12 | -1.8701 | -5.162
-1.11 | -1.7971 | -5.016
-1.1 | -1.7304 | -4.8445
-1.09 | -1.6721 | -4.6842
-1.08 | -1.6115 | -4.524
-1.07 | -1.5496 | -4.3695
-1.06 | -1.4926 | -4.2265
-1.05 | -1.4457 | -4.0791
-1.04 | -1.3999 | -3.9511
-1.03 | -1.3324 | -3.8265
-1.02 | -1.2808 | -3.732
-1.01 | -1.2343 | -3.5947
-1 | -1.1903 | -3.4807
-0.99 | -1.1483 | -3.3525
-0.98 | -1.1006 | -3.244
-0.97 | -1.0549 | -3.1345
-0.96 | -1.0136 | -3.0337
-0.95 | -0.9825 | -2.9266
-0.94 | -0.9441 | -2.8242
-0.93 | -0.9121 | -2.7307
-0.92 | -0.878 | -2.6342
-0.91 | -0.8456 | -2.5513
-0.9 | -0.807 | -2.4675
-0.89 | -0.7773 | -2.3826
-0.88 | -0.7415 | -2.3006
-0.87 | -0.7122 | -2.2194
-0.86 | -0.6863 | -2.1531
-0.85 | -0.6564 | -2.0711
-0.84 | -0.6314 | -1.9911
-0.83 | -0.6068 | -1.9291
-0.82 | -0.5803 | -1.8545
-0.81 | -0.558 | -1.7925
-0.8 | -0.5353 | -1.7317
-0.79 | -0.5132 | -1.6728
-0.78 | -0.49752 | -1.6028
-0.77 | -0.47572 | -1.5544
-0.76 | -0.45602 | -1.4888
-0.75 | -0.43657 | -1.4332
-0.74 | -0.41669 | -1.3742
-0.73 | -0.39872 | -1.3372
-0.72 | -0.38233 | -1.286
-0.71 | -0.36481 | -1.2392
-0.7 | -0.35023 | -1.1925
-0.69 | -0.3348 | -1.1436
-0.68 | -0.31923 | -1.1018
-0.67 | -0.30536 | -1.063
-0.66 | -0.29143 | -1.0295
-0.65 | -0.27691 | -0.9827
-0.64 | -0.26379 | -0.9453
-0.63 | -0.25202 | -0.9106
-0.62 | -0.24087 | -0.8738
-0.61 | -0.23093 | -0.8407
-0.6 | -0.21859 | -0.8135
-0.59 | -0.20904 | -0.78
-0.58 | -0.19777 | -0.7512
-0.57 | -0.18889 | -0.7211
-0.56 | -0.179 | -0.691
-0.55 | -0.16977 | -0.6636
-0.54 | -0.16172 | -0.6348
-0.53 | -0.15383 | -0.6125
-0.52 | -0.14523 | -0.5887
-0.51 | -0.1387 | -0.5626
-0.5 | -0.13074 | -0.5402
-0.49 | -0.12508 | -0.5172
-0.48 | -0.11859 | -0.49824
-0.47 | -0.11201 | -0.47726
-0.46 | -0.10598 | -0.46066
-0.45 | -0.10041 | -0.44253
-0.44 | -0.09486 | -0.42343
-0.43 | -0.0894 | -0.40674
-0.42 | -0.08471 | -0.38804
-0.41 | -0.07997 | -0.37226
-0.4 | -0.07542 | -0.3574
-0.39 | -0.07068 | -0.3407
-0.38 | -0.06668 | -0.32708
-0.37 | -0.06245 | -0.31394
-0.36 | -0.05885 | -0.29966
-0.35 | -0.05523 | -0.28511
-0.34 | -0.05174 | -0.27225
-0.33 | -0.048851 | -0.25996
-0.32 | -0.046119 | -0.24789
-0.31 | -0.042977 | -0.23585
-0.3 | -0.040025 | -0.22531
-0.29 | -0.037417 | -0.21266
-0.28 | -0.034864 | -0.2027
-0.27 | -0.032377 | -0.19167
-0.26 | -0.030287 | -0.17957
-0.25 | -0.02822 | -0.16944
-0.24 | -0.026202 | -0.15936
-0.23 | -0.024103 | -0.1502
-0.22 | -0.022372 | -0.14068
-0.21 | -0.020726 | -0.13236
-0.2 | -0.019229 | -0.12315
-0.19 | -0.017635 | -0.11591
-0.18 | -0.01611 | -0.10752
-0.17 | -0.014775 | -0.09964
-0.16 | -0.013591 | -0.09236
-0.15 | -0.012241 | -0.08544
-0.14 | -0.011214 | -0.07852
-0.13 | -0.010157 | -0.07271
-0.12 | -0.009209 | -0.06681
-0.11 | -0.008192 | -0.06145
-0.1 | -0.007324 | -0.05655
-0.09 | -0.006522 | -0.05186
-0.08 | -0.005778 | -0.047833
-0.07 | -0.0049677 | -0.043488
-0.06 | -0.0042584 | -0.039725
-0.05 | -0.0035645 | -0.036088
-0.04 | -0.0028529 | -0.033184
-0.03 | -0.0021968 | -0.029894
-0.02 | -0.0014746 | -0.027051
-0.01 | -0.0007746 | -0.024331
0 | -2.08e-05 | -0.021676
0.01 | 0.000797 | -0.019143
0.02 | 0.0016106 | -0.01676
0.03 | 0.0025697 | -0.014458
0.04 | 0.003548 | -0.011695
0.05 | 0.0047027 | -0.008872
0.06 | 0.005903 | -0.005722
0.07 | 0.007295 | -0.0017977
0.08 | 0.008901 | 0.0028435
0.09 | 0.010713 | 0.008637
0.1 | 0.012763 | 0.015906
0.11 | 0.014987 | 0.02504
0.12 | 0.0176 | 0.037193
0.13 | 0.020624 | 0.052177
0.14 | 0.02398 | 0.07074
0.15 | 0.027747 | 0.0949
0.16 | 0.032085 | 0.12492
0.17 | 0.037181 | 0.1629
0.18 | 0.042767 | 0.20841
0.19 | 0.049003 | 0.26553
0.2 | 0.056234 | 0.33572
0.21 | 0.06338 | 0.42214
0.22 | 0.07324 | 0.5258
0.23 | 0.08388 | 0.6458
0.24 | 0.09588 | 0.7975
0.25 | 0.10956 | 0.9843
0.26 | 0.12474 | 1.2065
0.27 | 0.14219 | 1.4728
0.28 | 0.16259 | 1.797
0.29 | 0.18499 | 2.1814
0.3 | 0.21012 | 2.6436
0.31 | 0.23836 | 3.2041
0.32 | 0.27074 | 3.8643
0.33 | 0.3072 | 4.6666
0.34 | 0.34823 | 5.6153
0.35 | 0.39649 | 6.708
0.36 | 0.44876 | 8.083
0.37 | 0.51123 | 9.705
0.38 | 0.5684 | 11.685
0.39 | 0.6468 | 14.029
0.4 | 0.7414 | 16.848
0.41 | 0.8475 | 20.226
0.42 | 0.9754 | 24.363
0.43 | 1.1154 | 29.291
0.44 | 1.2865 | 35.175
0.45 | 1.4838 | 42.297
0.46 | 1.7211 | 50.944
0.47 | 2.0093 | 60.99
0.48 | 2.3474 | 73.29
0.49 | 2.7511 | 87.99
0.5 | 3.2458 | 105.72