## Diode Characteristic (uA-mm)
VGS (V) | VDS = 0.000 V | VDS = 0.500 V
-1.25 | -3.8273 | -10.639
-1.24 | -3.6793 | -10.318
-1.23 | -3.5343 | -9.979
-1.22 | -3.4041 | -9.622
-1.21 | -3.2733 | -9.38
-1.2 | -3.1701 | -9.034
-1.19 | -3.0672 | -8.76
-1.18 | -2.9332 | -8.443
-1.17 | -2.8243 | -8.18
-1.16 | -2.7334 | -7.902
-1.15 | -2.6124 | -7.648
-1.14 | -2.5069 | -7.417
-1.13 | -2.426 | -7.143
-1.12 | -2.34 | -6.934
-1.11 | -2.2595 | -6.726
-1.1 | -2.1561 | -6.517
-1.09 | -2.0916 | -6.266
-1.08 | -2.0008 | -6.053
-1.07 | -1.9334 | -5.838
-1.06 | -1.8558 | -5.643
-1.05 | -1.7818 | -5.474
-1.04 | -1.7139 | -5.282
-1.03 | -1.6369 | -5.103
-1.02 | -1.5745 | -4.8996
-1.01 | -1.5201 | -4.7443
-1 | -1.462 | -4.5844
-0.99 | -1.4106 | -4.428
-0.98 | -1.3549 | -4.2856
-0.97 | -1.2952 | -4.1204
-0.96 | -1.2453 | -3.9787
-0.95 | -1.1958 | -3.8706
-0.94 | -1.1508 | -3.7177
-0.93 | -1.0986 | -3.601
-0.92 | -1.0543 | -3.4517
-0.91 | -1.0121 | -3.364
-0.9 | -0.9689 | -3.2213
-0.89 | -0.9278 | -3.1093
-0.88 | -0.8893 | -3.0025
-0.87 | -0.857 | -2.8964
-0.86 | -0.8239 | -2.7981
-0.85 | -0.7887 | -2.6861
-0.84 | -0.7527 | -2.5949
-0.83 | -0.7245 | -2.5048
-0.82 | -0.6926 | -2.3881
-0.81 | -0.6635 | -2.3143
-0.8 | -0.6326 | -2.232
-0.79 | -0.6087 | -2.1442
-0.78 | -0.577 | -2.0638
-0.77 | -0.5514 | -1.9937
-0.76 | -0.5242 | -1.9263
-0.75 | -0.5048 | -1.8492
-0.74 | -0.48598 | -1.7883
-0.73 | -0.46416 | -1.7186
-0.72 | -0.44215 | -1.6585
-0.71 | -0.4219 | -1.5945
-0.7 | -0.40155 | -1.537
-0.69 | -0.3842 | -1.4718
-0.68 | -0.36827 | -1.4224
-0.67 | -0.34867 | -1.3638
-0.66 | -0.33206 | -1.3076
-0.65 | -0.31614 | -1.2589
-0.64 | -0.30146 | -1.2081
-0.63 | -0.28737 | -1.1626
-0.62 | -0.27314 | -1.1102
-0.61 | -0.25853 | -1.0674
-0.6 | -0.24573 | -1.0319
-0.59 | -0.23492 | -0.9885
-0.58 | -0.22438 | -0.9422
-0.57 | -0.21226 | -0.9024
-0.56 | -0.20013 | -0.8643
-0.55 | -0.19107 | -0.8324
-0.54 | -0.18042 | -0.7997
-0.53 | -0.17116 | -0.7647
-0.52 | -0.1625 | -0.7365
-0.51 | -0.15333 | -0.7095
-0.5 | -0.14531 | -0.6776
-0.49 | -0.13901 | -0.6501
-0.48 | -0.13021 | -0.6179
-0.47 | -0.12213 | -0.5951
-0.46 | -0.11657 | -0.5694
-0.45 | -0.10959 | -0.5474
-0.44 | -0.10345 | -0.5235
-0.43 | -0.09763 | -0.5006
-0.42 | -0.09185 | -0.47553
-0.41 | -0.08624 | -0.46228
-0.4 | -0.08115 | -0.43892
-0.39 | -0.07652 | -0.42152
-0.38 | -0.07157 | -0.39777
-0.37 | -0.06695 | -0.38245
-0.36 | -0.06299 | -0.36373
-0.35 | -0.05895 | -0.34961
-0.34 | -0.05535 | -0.33264
-0.33 | -0.05165 | -0.31691
-0.32 | -0.048372 | -0.3028
-0.31 | -0.045315 | -0.29039
-0.3 | -0.042275 | -0.27387
-0.29 | -0.039654 | -0.25903
-0.28 | -0.03691 | -0.24678
-0.27 | -0.034309 | -0.23379
-0.26 | -0.03191 | -0.2205
-0.25 | -0.029619 | -0.20792
-0.24 | -0.027321 | -0.19614
-0.23 | -0.025357 | -0.18434
-0.22 | -0.023391 | -0.17327
-0.21 | -0.021612 | -0.16343
-0.2 | -0.019779 | -0.15353
-0.19 | -0.01824 | -0.14228
-0.18 | -0.016709 | -0.13193
-0.17 | -0.015375 | -0.1236
-0.16 | -0.013955 | -0.1152
-0.15 | -0.012808 | -0.10674
-0.14 | -0.011583 | -0.09783
-0.13 | -0.010569 | -0.09035
-0.12 | -0.009422 | -0.08341
-0.11 | -0.008522 | -0.07704
-0.1 | -0.007619 | -0.07047
-0.09 | -0.006822 | -0.0647
-0.08 | -0.005921 | -0.05915
-0.07 | -0.005153 | -0.05453
-0.06 | -0.0044163 | -0.049006
-0.05 | -0.0036931 | -0.04417
-0.04 | -0.002957 | -0.040038
-0.03 | -0.0022865 | -0.036294
-0.02 | -0.0015222 | -0.033306
-0.01 | -0.000814 | -0.029329
0 | -1.7e-05 | -0.025617
0.01 | 0.0008162 | -0.022843
0.02 | 0.0016617 | -0.020044
0.03 | 0.0026419 | -0.016942
0.04 | 0.0036681 | -0.014031
0.05 | 0.004861 | -0.010808
0.06 | 0.006086 | -0.007286
0.07 | 0.00754 | -0.0031719
0.08 | 0.009187 | 0.0014739
0.09 | 0.011116 | 0.007335
0.1 | 0.013255 | 0.014505
0.11 | 0.015607 | 0.023631
0.12 | 0.018454 | 0.035466
0.13 | 0.02171 | 0.050104
0.14 | 0.02517 | 0.06829
0.15 | 0.029208 | 0.09197
0.16 | 0.033738 | 0.12161
0.17 | 0.039297 | 0.15885
0.18 | 0.045248 | 0.20386
0.19 | 0.052032 | 0.26131
0.2 | 0.05909 | 0.33168
0.21 | 0.06817 | 0.41813
0.22 | 0.07813 | 0.52331
0.23 | 0.09013 | 0.6428
0.24 | 0.10318 | 0.7999
0.25 | 0.11755 | 0.989
0.26 | 0.13485 | 1.2204
0.27 | 0.15338 | 1.4944
0.28 | 0.17524 | 1.8206
0.29 | 0.19991 | 2.2222
0.3 | 0.22682 | 2.6922
0.31 | 0.25865 | 3.2707
0.32 | 0.29285 | 3.9502
0.33 | 0.33266 | 4.7773
0.34 | 0.37907 | 5.743
0.35 | 0.42847 | 6.929
0.36 | 0.48738 | 8.351
0.37 | 0.55412 | 10.051
0.38 | 0.6212 | 12.057
0.39 | 0.707 | 14.525
0.4 | 0.8093 | 17.456
0.41 | 0.9225 | 20.979
0.42 | 1.0562 | 25.248
0.43 | 1.2168 | 30.364
0.44 | 1.3994 | 36.502
0.45 | 1.6159 | 43.826
0.46 | 1.8782 | 52.879
0.47 | 2.1756 | 63.4
0.48 | 2.5565 | 76.09
0.49 | 3.0021 | 91.52
0.5 | 3.5433 | 109.93