## Diode Characteristic (uA-mm)
VGS (V) | VDS = 0.000 V | VDS = 0.500 V
-1.25 | -4.0895 | -11.638
-1.24 | -3.9421 | -11.223
-1.23 | -3.7967 | -10.837
-1.22 | -3.6434 | -10.537
-1.21 | -3.5103 | -10.153
-1.2 | -3.3809 | -9.822
-1.19 | -3.2476 | -9.442
-1.18 | -3.1265 | -9.205
-1.17 | -3.0037 | -8.871
-1.16 | -2.8876 | -8.598
-1.15 | -2.7724 | -8.348
-1.14 | -2.6701 | -8.001
-1.13 | -2.5724 | -7.73
-1.12 | -2.4602 | -7.51
-1.11 | -2.3755 | -7.246
-1.1 | -2.2878 | -6.945
-1.09 | -2.19 | -6.74
-1.08 | -2.1126 | -6.497
-1.07 | -2.028 | -6.265
-1.06 | -1.9441 | -6.041
-1.05 | -1.8669 | -5.851
-1.04 | -1.7941 | -5.657
-1.03 | -1.7192 | -5.483
-1.02 | -1.6522 | -5.272
-1.01 | -1.5824 | -5.091
-1 | -1.5265 | -4.9053
-0.99 | -1.4702 | -4.7543
-0.98 | -1.4143 | -4.5725
-0.97 | -1.3526 | -4.3977
-0.96 | -1.3023 | -4.2308
-0.95 | -1.2516 | -4.0723
-0.94 | -1.1956 | -3.937
-0.93 | -1.1508 | -3.8092
-0.92 | -1.1005 | -3.6759
-0.91 | -1.0579 | -3.5309
-0.9 | -1.0085 | -3.4115
-0.89 | -0.9594 | -3.2893
-0.88 | -0.928 | -3.1609
-0.87 | -0.8836 | -3.0496
-0.86 | -0.8433 | -2.9406
-0.85 | -0.8083 | -2.8186
-0.84 | -0.774 | -2.7306
-0.83 | -0.7446 | -2.6182
-0.82 | -0.7084 | -2.5275
-0.81 | -0.6784 | -2.4392
-0.8 | -0.651 | -2.3385
-0.79 | -0.6231 | -2.2375
-0.78 | -0.5971 | -2.1577
-0.77 | -0.5692 | -2.0835
-0.76 | -0.5429 | -1.9999
-0.75 | -0.5187 | -1.9185
-0.74 | -0.50146 | -1.839
-0.73 | -0.47566 | -1.7685
-0.72 | -0.4519 | -1.7085
-0.71 | -0.43223 | -1.6357
-0.7 | -0.41528 | -1.5732
-0.69 | -0.39677 | -1.5134
-0.68 | -0.37787 | -1.45
-0.67 | -0.36003 | -1.3936
-0.66 | -0.34275 | -1.3443
-0.65 | -0.32693 | -1.2814
-0.64 | -0.31123 | -1.2243
-0.63 | -0.29659 | -1.1784
-0.62 | -0.28083 | -1.1296
-0.61 | -0.26775 | -1.0855
-0.6 | -0.25423 | -1.0345
-0.59 | -0.24129 | -0.9916
-0.58 | -0.2303 | -0.9484
-0.57 | -0.21755 | -0.9097
-0.56 | -0.20658 | -0.867
-0.55 | -0.19684 | -0.8324
-0.54 | -0.18549 | -0.806
-0.53 | -0.17565 | -0.772
-0.52 | -0.16643 | -0.7388
-0.51 | -0.1566 | -0.7072
-0.5 | -0.1485 | -0.6809
-0.49 | -0.14095 | -0.6522
-0.48 | -0.13269 | -0.6227
-0.47 | -0.12571 | -0.5957
-0.46 | -0.11765 | -0.5675
-0.45 | -0.11151 | -0.546
-0.44 | -0.10575 | -0.5168
-0.43 | -0.09938 | -0.4987
-0.42 | -0.09316 | -0.47648
-0.41 | -0.08735 | -0.45805
-0.4 | -0.08231 | -0.43846
-0.39 | -0.07717 | -0.41601
-0.38 | -0.07245 | -0.399
-0.37 | -0.06812 | -0.37753
-0.36 | -0.06355 | -0.36367
-0.35 | -0.06009 | -0.34433
-0.34 | -0.05629 | -0.32879
-0.33 | -0.05277 | -0.31339
-0.32 | -0.049453 | -0.29643
-0.31 | -0.046247 | -0.28354
-0.3 | -0.043281 | -0.26913
-0.29 | -0.040351 | -0.25532
-0.28 | -0.037575 | -0.24046
-0.27 | -0.034941 | -0.22781
-0.26 | -0.032531 | -0.21691
-0.25 | -0.030198 | -0.20385
-0.24 | -0.028058 | -0.19428
-0.23 | -0.025795 | -0.18274
-0.22 | -0.023938 | -0.17253
-0.21 | -0.021935 | -0.16142
-0.2 | -0.020174 | -0.15
-0.19 | -0.018657 | -0.141
-0.18 | -0.016956 | -0.13317
-0.17 | -0.015521 | -0.1229
-0.16 | -0.014177 | -0.11313
-0.15 | -0.012968 | -0.10476
-0.14 | -0.011732 | -0.09795
-0.13 | -0.010748 | -0.08942
-0.12 | -0.009683 | -0.08305
-0.11 | -0.00869 | -0.07587
-0.1 | -0.007679 | -0.06944
-0.09 | -0.006868 | -0.06377
-0.08 | -0.006025 | -0.05823
-0.07 | -0.005273 | -0.05259
-0.06 | -0.0045319 | -0.047493
-0.05 | -0.003733 | -0.043148
-0.04 | -0.0030332 | -0.039378
-0.03 | -0.0022896 | -0.035539
-0.02 | -0.0015613 | -0.031945
-0.01 | -0.0007923 | -0.028649
0 | 1.4e-05 | -0.025192
0.01 | 0.0008131 | -0.022534
0.02 | 0.0017415 | -0.019477
0.03 | 0.0026624 | -0.016609
0.04 | 0.0037756 | -0.013857
0.05 | 0.0049179 | -0.010794
0.06 | 0.006212 | -0.007455
0.07 | 0.007628 | -0.0034911
0.08 | 0.009378 | 0.0011485
0.09 | 0.01125 | 0.00675
0.1 | 0.013386 | 0.013737
0.11 | 0.015822 | 0.022872
0.12 | 0.018784 | 0.034235
0.13 | 0.021842 | 0.048721
0.14 | 0.025447 | 0.06679
0.15 | 0.029611 | 0.08982
0.16 | 0.034271 | 0.11908
0.17 | 0.039556 | 0.1565
0.18 | 0.04576 | 0.20186
0.19 | 0.052643 | 0.2589
0.2 | 0.05992 | 0.32937
0.21 | 0.06887 | 0.41549
0.22 | 0.07937 | 0.52154
0.23 | 0.09081 | 0.6464
0.24 | 0.1043 | 0.7996
0.25 | 0.11935 | 0.9946
0.26 | 0.13607 | 1.2234
0.27 | 0.15595 | 1.5042
0.28 | 0.17677 | 1.8381
0.29 | 0.20175 | 2.2435
0.3 | 0.23021 | 2.7352
0.31 | 0.26098 | 3.3139
0.32 | 0.29737 | 4.0195
0.33 | 0.33786 | 4.8674
0.34 | 0.38311 | 5.831
0.35 | 0.43601 | 7.056
0.36 | 0.49238 | 8.509
0.37 | 0.56041 | 10.284
0.38 | 0.6272 | 12.368
0.39 | 0.7148 | 14.889
0.4 | 0.8159 | 17.922
0.41 | 0.9345 | 21.56
0.42 | 1.0661 | 25.992
0.43 | 1.2292 | 31.267
0.44 | 1.4188 | 37.651
0.45 | 1.642 | 45.171
0.46 | 1.9038 | 54.547
0.47 | 2.223 | 65.54
0.48 | 2.6017 | 78.67
0.49 | 3.0495 | 94.51
0.5 | 3.6084 | 113.54