## Diode Characteristic (uA-mm)
VGS (V) | VDS = 0.000 V | VDS = 0.500 V
-1.25 | -4.0938 | -11.561
-1.24 | -3.9257 | -11.195
-1.23 | -3.7915 | -10.851
-1.22 | -3.6451 | -10.498
-1.21 | -3.5177 | -10.118
-1.2 | -3.3811 | -9.805
-1.19 | -3.2589 | -9.491
-1.18 | -3.1227 | -9.172
-1.17 | -3.0167 | -8.853
-1.16 | -2.9039 | -8.559
-1.15 | -2.7972 | -8.277
-1.14 | -2.6821 | -8.046
-1.13 | -2.5865 | -7.774
-1.12 | -2.5033 | -7.498
-1.11 | -2.396 | -7.262
-1.1 | -2.3035 | -7.02
-1.09 | -2.2148 | -6.756
-1.08 | -2.1383 | -6.535
-1.07 | -2.0507 | -6.341
-1.06 | -1.9661 | -6.141
-1.05 | -1.8957 | -5.926
-1.04 | -1.8277 | -5.69
-1.03 | -1.752 | -5.503
-1.02 | -1.6883 | -5.307
-1.01 | -1.6242 | -5.111
-1 | -1.5608 | -4.9304
-0.99 | -1.4942 | -4.7785
-0.98 | -1.4382 | -4.6011
-0.97 | -1.3855 | -4.4372
-0.96 | -1.3267 | -4.2928
-0.95 | -1.2778 | -4.1389
-0.94 | -1.2256 | -3.9858
-0.93 | -1.1736 | -3.8507
-0.92 | -1.1261 | -3.7107
-0.91 | -1.0858 | -3.5542
-0.9 | -1.0422 | -3.4816
-0.89 | -0.9972 | -3.3396
-0.88 | -0.956 | -3.2273
-0.87 | -0.9188 | -3.0955
-0.86 | -0.8794 | -2.9978
-0.85 | -0.8486 | -2.874
-0.84 | -0.8059 | -2.7615
-0.83 | -0.7702 | -2.6787
-0.82 | -0.7365 | -2.5593
-0.81 | -0.7053 | -2.4687
-0.8 | -0.6734 | -2.3986
-0.79 | -0.6435 | -2.3084
-0.78 | -0.6202 | -2.2209
-0.77 | -0.5904 | -2.1212
-0.76 | -0.5644 | -2.0477
-0.75 | -0.5388 | -1.9784
-0.74 | -0.5172 | -1.9012
-0.73 | -0.49281 | -1.8242
-0.72 | -0.47167 | -1.7622
-0.71 | -0.45019 | -1.6835
-0.7 | -0.43067 | -1.6258
-0.69 | -0.40922 | -1.5608
-0.68 | -0.38912 | -1.4957
-0.67 | -0.37393 | -1.4426
-0.66 | -0.35448 | -1.3843
-0.65 | -0.33835 | -1.3325
-0.64 | -0.32151 | -1.2806
-0.63 | -0.30496 | -1.2356
-0.62 | -0.29157 | -1.179
-0.61 | -0.27758 | -1.134
-0.6 | -0.2637 | -1.0837
-0.59 | -0.25035 | -1.0402
-0.58 | -0.2389 | -0.9983
-0.57 | -0.22583 | -0.9594
-0.56 | -0.21397 | -0.9154
-0.55 | -0.20265 | -0.8778
-0.54 | -0.19204 | -0.8403
-0.53 | -0.18269 | -0.8054
-0.52 | -0.17224 | -0.7693
-0.51 | -0.16274 | -0.7422
-0.5 | -0.1543 | -0.7085
-0.49 | -0.14572 | -0.6853
-0.48 | -0.13833 | -0.6543
-0.47 | -0.13108 | -0.623
-0.46 | -0.12307 | -0.5952
-0.45 | -0.11613 | -0.5722
-0.44 | -0.10956 | -0.546
-0.43 | -0.10292 | -0.5216
-0.42 | -0.09703 | -0.50019
-0.41 | -0.09075 | -0.47907
-0.4 | -0.08596 | -0.45707
-0.39 | -0.08077 | -0.43777
-0.38 | -0.07578 | -0.41969
-0.37 | -0.07106 | -0.40265
-0.36 | -0.06654 | -0.38241
-0.35 | -0.06321 | -0.36589
-0.34 | -0.05829 | -0.34848
-0.33 | -0.05467 | -0.33038
-0.32 | -0.05103 | -0.3146
-0.31 | -0.048116 | -0.30081
-0.3 | -0.045053 | -0.28591
-0.29 | -0.042045 | -0.27192
-0.28 | -0.039129 | -0.25922
-0.27 | -0.03634 | -0.24471
-0.26 | -0.033784 | -0.2311
-0.25 | -0.031254 | -0.21985
-0.24 | -0.029143 | -0.20942
-0.23 | -0.026752 | -0.1951
-0.22 | -0.024699 | -0.18354
-0.21 | -0.022865 | -0.17179
-0.2 | -0.021033 | -0.16048
-0.19 | -0.019236 | -0.15138
-0.18 | -0.017623 | -0.13988
-0.17 | -0.016106 | -0.13039
-0.16 | -0.014864 | -0.12117
-0.15 | -0.013449 | -0.11265
-0.14 | -0.012168 | -0.10325
-0.13 | -0.010988 | -0.09545
-0.12 | -0.009973 | -0.08764
-0.11 | -0.00886 | -0.08174
-0.1 | -0.007946 | -0.07414
-0.09 | -0.00703 | -0.06837
-0.08 | -0.006255 | -0.06206
-0.07 | -0.005358 | -0.05682
-0.06 | -0.0045968 | -0.05198
-0.05 | -0.0038523 | -0.046819
-0.04 | -0.0030717 | -0.042395
-0.03 | -0.002354 | -0.038471
-0.02 | -0.0015709 | -0.034427
-0.01 | -0.0008253 | -0.030784
0 | -1.81e-05 | -0.027496
0.01 | 0.0008328 | -0.024305
0.02 | 0.0017581 | -0.021128
0.03 | 0.0027414 | -0.017965
0.04 | 0.0038644 | -0.014868
0.05 | 0.0050466 | -0.011393
0.06 | 0.006455 | -0.007831
0.07 | 0.008011 | -0.0035419
0.08 | 0.009724 | 0.0012656
0.09 | 0.011734 | 0.007335
0.1 | 0.014006 | 0.014738
0.11 | 0.016536 | 0.024137
0.12 | 0.019419 | 0.036086
0.13 | 0.022799 | 0.05112
0.14 | 0.026597 | 0.06959
0.15 | 0.03095 | 0.09363
0.16 | 0.035856 | 0.12396
0.17 | 0.041291 | 0.16086
0.18 | 0.047671 | 0.20795
0.19 | 0.054936 | 0.26587
0.2 | 0.06243 | 0.33589
0.21 | 0.07225 | 0.42374
0.22 | 0.0826 | 0.53014
0.23 | 0.09491 | 0.6535
0.24 | 0.10813 | 0.8118
0.25 | 0.12419 | 1.0086
0.26 | 0.1415 | 1.2342
0.27 | 0.16089 | 1.5102
0.28 | 0.18338 | 1.8435
0.29 | 0.20772 | 2.2371
0.3 | 0.23691 | 2.7326
0.31 | 0.26911 | 3.3129
0.32 | 0.30451 | 4.0107
0.33 | 0.34611 | 4.8439
0.34 | 0.39098 | 5.792
0.35 | 0.44385 | 7.001
0.36 | 0.50299 | 8.425
0.37 | 0.5701 | 10.151
0.38 | 0.6451 | 12.219
0.39 | 0.7368 | 14.677
0.4 | 0.8372 | 17.651
0.41 | 0.9531 | 21.203
0.42 | 1.0893 | 25.558
0.43 | 1.2495 | 30.657
0.44 | 1.4348 | 36.907
0.45 | 1.6527 | 44.336
0.46 | 1.9179 | 53.48
0.47 | 2.2278 | 63.95
0.48 | 2.5991 | 77.04
0.49 | 3.0558 | 92.57
0.5 | 3.5995 | 110.83