## Diode Characteristic (uA-mm)
VGS (V) | VDS = 0.000 V | VDS = 0.500 V
-1.25 | -5.505 | -18.862
-1.24 | -5.256 | -18.117
-1.23 | -5.033 | -17.483
-1.22 | -4.7993 | -16.838
-1.21 | -4.6164 | -16.258
-1.2 | -4.418 | -15.735
-1.19 | -4.2288 | -15.098
-1.18 | -4.0523 | -14.543
-1.17 | -3.8822 | -13.931
-1.16 | -3.7271 | -13.504
-1.15 | -3.562 | -13.014
-1.14 | -3.4275 | -12.533
-1.13 | -3.277 | -12.092
-1.12 | -3.1378 | -11.705
-1.11 | -2.9976 | -11.264
-1.1 | -2.8581 | -10.835
-1.09 | -2.7418 | -10.49
-1.08 | -2.6365 | -10.064
-1.07 | -2.5189 | -9.658
-1.06 | -2.4171 | -9.34
-1.05 | -2.3033 | -8.957
-1.04 | -2.2148 | -8.615
-1.03 | -2.1187 | -8.266
-1.02 | -2.0264 | -7.987
-1.01 | -1.9442 | -7.684
-1 | -1.8552 | -7.384
-0.99 | -1.7677 | -7.116
-0.98 | -1.689 | -6.837
-0.97 | -1.6301 | -6.577
-0.96 | -1.5459 | -6.309
-0.95 | -1.4685 | -6.098
-0.94 | -1.4108 | -5.826
-0.93 | -1.3504 | -5.611
-0.92 | -1.2944 | -5.377
-0.91 | -1.2333 | -5.173
-0.9 | -1.1744 | -4.9497
-0.89 | -1.1241 | -4.759
-0.88 | -1.0712 | -4.5797
-0.87 | -1.0191 | -4.4244
-0.86 | -0.9754 | -4.2382
-0.85 | -0.9282 | -4.0492
-0.84 | -0.8861 | -3.8696
-0.83 | -0.8371 | -3.73
-0.82 | -0.8076 | -3.5866
-0.81 | -0.7652 | -3.4106
-0.8 | -0.7258 | -3.2642
-0.79 | -0.6915 | -3.1302
-0.78 | -0.6597 | -2.9965
-0.77 | -0.6272 | -2.8882
-0.76 | -0.6021 | -2.7452
-0.75 | -0.5692 | -2.6311
-0.74 | -0.5415 | -2.5174
-0.73 | -0.5108 | -2.4043
-0.72 | -0.49285 | -2.3094
-0.71 | -0.46929 | -2.2076
-0.7 | -0.44411 | -2.1056
-0.69 | -0.4236 | -2.0123
-0.68 | -0.40339 | -1.9302
-0.67 | -0.38327 | -1.84
-0.66 | -0.36334 | -1.7613
-0.65 | -0.3443 | -1.6817
-0.64 | -0.32705 | -1.6098
-0.63 | -0.30954 | -1.521
-0.62 | -0.29316 | -1.456
-0.61 | -0.27912 | -1.3949
-0.6 | -0.26505 | -1.3343
-0.59 | -0.25 | -1.2742
-0.58 | -0.23629 | -1.2222
-0.57 | -0.22332 | -1.161
-0.56 | -0.2115 | -1.11
-0.55 | -0.20027 | -1.0598
-0.54 | -0.18986 | -1.0146
-0.53 | -0.17895 | -0.9658
-0.52 | -0.16919 | -0.9196
-0.51 | -0.15962 | -0.8742
-0.5 | -0.14976 | -0.8372
-0.49 | -0.14089 | -0.8
-0.48 | -0.13293 | -0.7552
-0.47 | -0.12608 | -0.7234
-0.46 | -0.11815 | -0.6912
-0.45 | -0.1107 | -0.6564
-0.44 | -0.10481 | -0.6259
-0.43 | -0.09831 | -0.5962
-0.42 | -0.09224 | -0.5652
-0.41 | -0.08653 | -0.5382
-0.4 | -0.08113 | -0.5141
-0.39 | -0.07579 | -0.49157
-0.38 | -0.07191 | -0.46941
-0.37 | -0.06702 | -0.44668
-0.36 | -0.06311 | -0.42568
-0.35 | -0.05866 | -0.40449
-0.34 | -0.05472 | -0.38221
-0.33 | -0.05114 | -0.36502
-0.32 | -0.048274 | -0.34613
-0.31 | -0.045123 | -0.32555
-0.3 | -0.042015 | -0.31075
-0.29 | -0.039004 | -0.29432
-0.28 | -0.036161 | -0.27814
-0.27 | -0.03385 | -0.26148
-0.26 | -0.031452 | -0.24775
-0.25 | -0.02907 | -0.23273
-0.24 | -0.027135 | -0.22448
-0.23 | -0.025161 | -0.20892
-0.22 | -0.02322 | -0.19623
-0.21 | -0.021387 | -0.18402
-0.2 | -0.019635 | -0.1735
-0.19 | -0.018066 | -0.16273
-0.18 | -0.016529 | -0.15145
-0.17 | -0.01515 | -0.14126
-0.16 | -0.013812 | -0.1301
-0.15 | -0.012656 | -0.12041
-0.14 | -0.011462 | -0.11282
-0.13 | -0.010376 | -0.10516
-0.12 | -0.009344 | -0.09726
-0.11 | -0.008357 | -0.08953
-0.1 | -0.007498 | -0.0827
-0.09 | -0.006558 | -0.07557
-0.08 | -0.005804 | -0.06961
-0.07 | -0.005049 | -0.06346
-0.06 | -0.0043096 | -0.05772
-0.05 | -0.0035864 | -0.05324
-0.04 | -0.0028912 | -0.047622
-0.03 | -0.0021675 | -0.043217
-0.02 | -0.0014981 | -0.039065
-0.01 | -0.0007487 | -0.034863
0 | -4.67e-05 | -0.031346
0.01 | 0.000795 | -0.028147
0.02 | 0.0016205 | -0.02458
0.03 | 0.0026066 | -0.021217
0.04 | 0.0036176 | -0.01808
0.05 | 0.0047977 | -0.01475
0.06 | 0.006035 | -0.010839
0.07 | 0.007525 | -0.006791
0.08 | 0.009166 | -0.0020629
0.09 | 0.011109 | 0.0034559
0.1 | 0.013194 | 0.010504
0.11 | 0.015614 | 0.019023
0.12 | 0.018421 | 0.030171
0.13 | 0.021697 | 0.04398
0.14 | 0.025211 | 0.06121
0.15 | 0.029355 | 0.08408
0.16 | 0.034272 | 0.1128
0.17 | 0.03979 | 0.14819
0.18 | 0.045892 | 0.1929
0.19 | 0.052891 | 0.24757
0.2 | 0.05989 | 0.31508
0.21 | 0.06954 | 0.40054
0.22 | 0.08033 | 0.503
0.23 | 0.0924 | 0.6238
0.24 | 0.10608 | 0.7783
0.25 | 0.12088 | 0.9635
0.26 | 0.13956 | 1.1923
0.27 | 0.15945 | 1.4641
0.28 | 0.18128 | 1.794
0.29 | 0.20752 | 2.1888
0.3 | 0.23533 | 2.6712
0.31 | 0.26933 | 3.2468
0.32 | 0.30642 | 3.9294
0.33 | 0.34804 | 4.766
0.34 | 0.39652 | 5.735
0.35 | 0.44944 | 6.912
0.36 | 0.51045 | 8.361
0.37 | 0.575 | 10.091
0.38 | 0.6547 | 12.169
0.39 | 0.748 | 14.63
0.4 | 0.8537 | 17.612
0.41 | 0.9783 | 21.206
0.42 | 1.1198 | 25.554
0.43 | 1.2888 | 30.747
0.44 | 1.4835 | 37.048
0.45 | 1.7118 | 44.61
0.46 | 1.99 | 53.673
0.47 | 2.3201 | 64.52
0.48 | 2.7107 | 77.61
0.49 | 3.1826 | 93.23
0.5 | 3.7569 | 112.13