## Diode Characteristic (uA-mm)
VGS (V) | VDS = 0.000 V | VDS = 0.500 V
-1.25 | -4.4331 | -12.385
-1.24 | -4.2421 | -11.939
-1.23 | -4.0991 | -11.546
-1.22 | -3.9337 | -11.153
-1.21 | -3.7849 | -10.778
-1.2 | -3.6554 | -10.431
-1.19 | -3.5239 | -10.087
-1.18 | -3.3901 | -9.763
-1.17 | -3.2735 | -9.445
-1.16 | -3.1345 | -9.091
-1.15 | -3.029 | -8.797
-1.14 | -2.9149 | -8.515
-1.13 | -2.796 | -8.212
-1.12 | -2.6811 | -7.963
-1.11 | -2.5856 | -7.66
-1.1 | -2.4786 | -7.409
-1.09 | -2.3861 | -7.167
-1.08 | -2.2906 | -6.941
-1.07 | -2.2008 | -6.716
-1.06 | -2.1162 | -6.496
-1.05 | -2.0363 | -6.257
-1.04 | -1.9601 | -6.048
-1.03 | -1.8753 | -5.813
-1.02 | -1.8076 | -5.62
-1.01 | -1.7283 | -5.409
-1 | -1.6612 | -5.219
-0.99 | -1.6004 | -5.046
-0.98 | -1.5382 | -4.8828
-0.97 | -1.4824 | -4.6908
-0.96 | -1.4097 | -4.5498
-0.95 | -1.358 | -4.3754
-0.94 | -1.3077 | -4.241
-0.93 | -1.2503 | -4.0717
-0.92 | -1.201 | -3.9257
-0.91 | -1.1518 | -3.7928
-0.9 | -1.1092 | -3.6233
-0.89 | -1.0612 | -3.5118
-0.88 | -1.0137 | -3.3873
-0.87 | -0.973 | -3.2649
-0.86 | -0.9309 | -3.1417
-0.85 | -0.8877 | -3.0113
-0.84 | -0.853 | -2.909
-0.83 | -0.8182 | -2.7954
-0.82 | -0.7858 | -2.6943
-0.81 | -0.7499 | -2.5944
-0.8 | -0.7173 | -2.495
-0.79 | -0.6835 | -2.413
-0.78 | -0.6554 | -2.3054
-0.77 | -0.6264 | -2.2249
-0.76 | -0.5997 | -2.1342
-0.75 | -0.5699 | -2.051
-0.74 | -0.5439 | -1.9686
-0.73 | -0.5199 | -1.8988
-0.72 | -0.50135 | -1.8169
-0.71 | -0.48043 | -1.7514
-0.7 | -0.45825 | -1.6849
-0.69 | -0.43506 | -1.614
-0.68 | -0.41364 | -1.5532
-0.67 | -0.39689 | -1.4918
-0.66 | -0.37803 | -1.4277
-0.65 | -0.35869 | -1.374
-0.64 | -0.34241 | -1.3213
-0.63 | -0.32474 | -1.2702
-0.62 | -0.30728 | -1.2078
-0.61 | -0.29268 | -1.1633
-0.6 | -0.27815 | -1.1156
-0.59 | -0.26511 | -1.0631
-0.58 | -0.25013 | -1.0274
-0.57 | -0.2374 | -0.9847
-0.56 | -0.22526 | -0.9423
-0.55 | -0.21468 | -0.8999
-0.54 | -0.20254 | -0.8696
-0.53 | -0.19134 | -0.8319
-0.52 | -0.18224 | -0.7961
-0.51 | -0.17292 | -0.7614
-0.5 | -0.16374 | -0.7328
-0.49 | -0.15381 | -0.702
-0.48 | -0.14402 | -0.6701
-0.47 | -0.13717 | -0.6398
-0.46 | -0.12938 | -0.6146
-0.45 | -0.12163 | -0.5906
-0.44 | -0.1154 | -0.5682
-0.43 | -0.10825 | -0.5351
-0.42 | -0.1018 | -0.514
-0.41 | -0.09531 | -0.49458
-0.4 | -0.08974 | -0.46986
-0.39 | -0.08462 | -0.44989
-0.38 | -0.07949 | -0.43176
-0.37 | -0.07399 | -0.41188
-0.36 | -0.06947 | -0.39237
-0.35 | -0.06504 | -0.3743
-0.34 | -0.0609 | -0.35739
-0.33 | -0.05697 | -0.34068
-0.32 | -0.05365 | -0.32589
-0.31 | -0.050118 | -0.30816
-0.3 | -0.046897 | -0.29289
-0.29 | -0.043762 | -0.2776
-0.28 | -0.040798 | -0.26519
-0.27 | -0.037816 | -0.25016
-0.26 | -0.035089 | -0.23479
-0.25 | -0.032526 | -0.22342
-0.24 | -0.030185 | -0.21029
-0.23 | -0.027728 | -0.19883
-0.22 | -0.025619 | -0.18802
-0.21 | -0.02371 | -0.17677
-0.2 | -0.021586 | -0.1638
-0.19 | -0.019928 | -0.15416
-0.18 | -0.018216 | -0.14437
-0.17 | -0.016757 | -0.13412
-0.16 | -0.015298 | -0.12479
-0.15 | -0.013909 | -0.11623
-0.14 | -0.012534 | -0.1075
-0.13 | -0.011382 | -0.09934
-0.12 | -0.010336 | -0.09066
-0.11 | -0.009178 | -0.08372
-0.1 | -0.008215 | -0.07701
-0.09 | -0.007286 | -0.07025
-0.08 | -0.006337 | -0.06455
-0.07 | -0.005544 | -0.05967
-0.06 | -0.0047172 | -0.05411
-0.05 | -0.0039415 | -0.048956
-0.04 | -0.0031836 | -0.044307
-0.03 | -0.0024263 | -0.040287
-0.02 | -0.0016408 | -0.036628
-0.01 | -0.000874 | -0.032488
0 | -2.61e-05 | -0.028904
0.01 | 0.0008716 | -0.025789
0.02 | 0.0017922 | -0.022237
0.03 | 0.0028457 | -0.019195
0.04 | 0.0039622 | -0.015787
0.05 | 0.0052362 | -0.012293
0.06 | 0.006577 | -0.008521
0.07 | 0.008198 | -0.0039709
0.08 | 0.009974 | 0.0010662
0.09 | 0.012113 | 0.007217
0.1 | 0.01439 | 0.014817
0.11 | 0.017025 | 0.024433
0.12 | 0.01991 | 0.036449
0.13 | 0.023519 | 0.051718
0.14 | 0.027417 | 0.07047
0.15 | 0.031877 | 0.09507
0.16 | 0.036816 | 0.12651
0.17 | 0.042918 | 0.1648
0.18 | 0.049338 | 0.21283
0.19 | 0.056881 | 0.27175
0.2 | 0.06433 | 0.3453
0.21 | 0.07454 | 0.4367
0.22 | 0.08551 | 0.54503
0.23 | 0.09823 | 0.6718
0.24 | 0.11245 | 0.8346
0.25 | 0.12848 | 1.032
0.26 | 0.14652 | 1.2698
0.27 | 0.16725 | 1.5606
0.28 | 0.19048 | 1.8993
0.29 | 0.21681 | 2.3163
0.3 | 0.24661 | 2.8181
0.31 | 0.28019 | 3.4215
0.32 | 0.31828 | 4.1327
0.33 | 0.35998 | 4.9999
0.34 | 0.4081 | 5.986
0.35 | 0.46234 | 7.215
0.36 | 0.52484 | 8.685
0.37 | 0.5843 | 10.479
0.38 | 0.6637 | 12.602
0.39 | 0.7563 | 15.149
0.4 | 0.8644 | 18.197
0.41 | 0.9846 | 21.897
0.42 | 1.125 | 26.284
0.43 | 1.2919 | 31.671
0.44 | 1.4883 | 38.047
0.45 | 1.7149 | 45.797
0.46 | 1.9895 | 55.064
0.47 | 2.3126 | 65.88
0.48 | 2.693 | 79.31
0.49 | 3.1686 | 95.08
0.5 | 3.7317 | 114.34