## Diode Characteristic (uA-mm)
VGS (V) | VDS = 0.000 V | VDS = 0.500 V
-1.25 | -3.4938 | -9.625
-1.24 | -3.3564 | -9.318
-1.23 | -3.2398 | -9.015
-1.22 | -3.1255 | -8.728
-1.21 | -3.01 | -8.414
-1.2 | -2.8947 | -8.152
-1.19 | -2.7822 | -7.905
-1.18 | -2.6884 | -7.658
-1.17 | -2.5934 | -7.389
-1.16 | -2.5015 | -7.184
-1.15 | -2.4164 | -6.903
-1.14 | -2.3336 | -6.694
-1.13 | -2.2296 | -6.49
-1.12 | -2.1591 | -6.273
-1.11 | -2.0705 | -6.081
-1.1 | -1.9952 | -5.834
-1.09 | -1.9225 | -5.666
-1.08 | -1.8487 | -5.484
-1.07 | -1.7817 | -5.303
-1.06 | -1.7119 | -5.114
-1.05 | -1.6515 | -4.9364
-1.04 | -1.5876 | -4.7595
-1.03 | -1.5275 | -4.6333
-1.02 | -1.4624 | -4.4582
-1.01 | -1.4145 | -4.317
-1 | -1.3585 | -4.1723
-0.99 | -1.3115 | -4.0115
-0.98 | -1.254 | -3.8885
-0.97 | -1.2039 | -3.7574
-0.96 | -1.1576 | -3.6252
-0.95 | -1.1179 | -3.4883
-0.94 | -1.0743 | -3.3695
-0.93 | -1.0287 | -3.2846
-0.92 | -0.9879 | -3.1514
-0.91 | -0.9503 | -3.0347
-0.9 | -0.9131 | -2.9322
-0.89 | -0.878 | -2.8445
-0.88 | -0.8447 | -2.7465
-0.87 | -0.811 | -2.6381
-0.86 | -0.7736 | -2.5436
-0.85 | -0.7406 | -2.4521
-0.84 | -0.7065 | -2.3585
-0.83 | -0.6811 | -2.2903
-0.82 | -0.65 | -2.2063
-0.81 | -0.6241 | -2.1228
-0.8 | -0.597 | -2.0307
-0.79 | -0.5742 | -1.9674
-0.78 | -0.5443 | -1.8994
-0.77 | -0.5244 | -1.8276
-0.76 | -0.5048 | -1.7664
-0.75 | -0.48576 | -1.6938
-0.74 | -0.46324 | -1.6284
-0.73 | -0.44474 | -1.5769
-0.72 | -0.42504 | -1.5115
-0.71 | -0.40367 | -1.4552
-0.7 | -0.38784 | -1.3955
-0.69 | -0.36941 | -1.3423
-0.68 | -0.35164 | -1.2913
-0.67 | -0.33596 | -1.2447
-0.66 | -0.32104 | -1.1989
-0.65 | -0.30388 | -1.1489
-0.64 | -0.29022 | -1.1062
-0.63 | -0.27818 | -1.066
-0.62 | -0.26549 | -1.0255
-0.61 | -0.25193 | -0.984
-0.6 | -0.24104 | -0.9448
-0.59 | -0.22832 | -0.9078
-0.58 | -0.22048 | -0.8688
-0.57 | -0.20651 | -0.8424
-0.56 | -0.19703 | -0.8018
-0.55 | -0.18638 | -0.7715
-0.54 | -0.17879 | -0.7465
-0.53 | -0.16834 | -0.713
-0.52 | -0.15991 | -0.685
-0.51 | -0.15086 | -0.6561
-0.5 | -0.14377 | -0.6309
-0.49 | -0.13676 | -0.6043
-0.48 | -0.12897 | -0.5759
-0.47 | -0.12258 | -0.5527
-0.46 | -0.11539 | -0.5326
-0.45 | -0.10971 | -0.5112
-0.44 | -0.10369 | -0.49403
-0.43 | -0.0974 | -0.47394
-0.42 | -0.09217 | -0.45274
-0.41 | -0.08649 | -0.43443
-0.4 | -0.08211 | -0.41424
-0.39 | -0.07661 | -0.39357
-0.38 | -0.07139 | -0.3784
-0.37 | -0.06723 | -0.36384
-0.36 | -0.06325 | -0.34648
-0.35 | -0.0597 | -0.33093
-0.34 | -0.05588 | -0.31529
-0.33 | -0.05185 | -0.29995
-0.32 | -0.049116 | -0.28818
-0.31 | -0.046024 | -0.27465
-0.3 | -0.042967 | -0.26118
-0.29 | -0.040014 | -0.24728
-0.28 | -0.037529 | -0.23406
-0.27 | -0.034814 | -0.22263
-0.26 | -0.032311 | -0.21057
-0.25 | -0.030058 | -0.19757
-0.24 | -0.028138 | -0.18768
-0.23 | -0.026054 | -0.17732
-0.22 | -0.023881 | -0.16578
-0.21 | -0.021943 | -0.15581
-0.2 | -0.020331 | -0.14578
-0.19 | -0.01886 | -0.13678
-0.18 | -0.017159 | -0.12716
-0.17 | -0.015768 | -0.11822
-0.16 | -0.014353 | -0.11008
-0.15 | -0.013148 | -0.1016
-0.14 | -0.011918 | -0.0951
-0.13 | -0.010801 | -0.08767
-0.12 | -0.009687 | -0.08066
-0.11 | -0.008749 | -0.07471
-0.1 | -0.007771 | -0.06869
-0.09 | -0.006878 | -0.06257
-0.08 | -0.00611 | -0.05667
-0.07 | -0.005265 | -0.05157
-0.06 | -0.0044921 | -0.047025
-0.05 | -0.0037606 | -0.0425
-0.04 | -0.0030209 | -0.038786
-0.03 | -0.002289 | -0.035479
-0.02 | -0.0015707 | -0.031934
-0.01 | -0.0007959 | -0.028962
0 | -5.6e-06 | -0.025503
0.01 | 0.0008067 | -0.022534
0.02 | 0.0017082 | -0.019637
0.03 | 0.0026663 | -0.016634
0.04 | 0.0037533 | -0.013794
0.05 | 0.0048711 | -0.010626
0.06 | 0.006159 | -0.007339
0.07 | 0.007756 | -0.0031943
0.08 | 0.009407 | 0.0014717
0.09 | 0.011237 | 0.007313
0.1 | 0.013339 | 0.014432
0.11 | 0.015855 | 0.023698
0.12 | 0.01866 | 0.03519
0.13 | 0.021708 | 0.049871
0.14 | 0.02519 | 0.06773
0.15 | 0.029315 | 0.0916
0.16 | 0.03391 | 0.12111
0.17 | 0.039206 | 0.15805
0.18 | 0.044814 | 0.20371
0.19 | 0.051837 | 0.26007
0.2 | 0.05849 | 0.33005
0.21 | 0.0672 | 0.4161
0.22 | 0.0774 | 0.52062
0.23 | 0.08869 | 0.644
0.24 | 0.10104 | 0.7959
0.25 | 0.1157 | 0.9893
0.26 | 0.13145 | 1.2163
0.27 | 0.15033 | 1.4914
0.28 | 0.1716 | 1.8183
0.29 | 0.19434 | 2.214
0.3 | 0.22115 | 2.6972
0.31 | 0.24982 | 3.2651
0.32 | 0.28434 | 3.958
0.33 | 0.32184 | 4.7865
0.34 | 0.36515 | 5.744
0.35 | 0.4154 | 6.944
0.36 | 0.46847 | 8.366
0.37 | 0.53285 | 10.098
0.38 | 0.5984 | 12.134
0.39 | 0.6805 | 14.606
0.4 | 0.7772 | 17.554
0.41 | 0.8891 | 21.095
0.42 | 1.0219 | 25.431
0.43 | 1.1718 | 30.621
0.44 | 1.353 | 36.82
0.45 | 1.565 | 44.189
0.46 | 1.8175 | 53.326
0.47 | 2.1242 | 64.04
0.48 | 2.4826 | 76.84
0.49 | 2.9147 | 92.31
0.5 | 3.4579 | 110.83