## Diode Characteristic (uA-mm)
VGS (V) | VDS = 0.000 V | VDS = 0.500 V
-1.25 | -3.2853 | -8.875
-1.24 | -3.1664 | -8.598
-1.23 | -3.0523 | -8.282
-1.22 | -2.938 | -8.072
-1.21 | -2.8307 | -7.814
-1.2 | -2.7288 | -7.532
-1.19 | -2.6607 | -7.319
-1.18 | -2.5482 | -7.06
-1.17 | -2.4541 | -6.811
-1.16 | -2.3642 | -6.617
-1.15 | -2.2755 | -6.412
-1.14 | -2.2091 | -6.21
-1.13 | -2.1177 | -6.002
-1.12 | -2.0418 | -5.798
-1.11 | -1.9657 | -5.63
-1.1 | -1.902 | -5.44
-1.09 | -1.8298 | -5.263
-1.08 | -1.7701 | -5.101
-1.07 | -1.7024 | -4.9345
-1.06 | -1.6431 | -4.7598
-1.05 | -1.5821 | -4.6082
-1.04 | -1.525 | -4.4566
-1.03 | -1.4565 | -4.302
-1.02 | -1.4101 | -4.1806
-1.01 | -1.36 | -4.0401
-1 | -1.2969 | -3.9045
-0.99 | -1.2505 | -3.78
-0.98 | -1.2003 | -3.6441
-0.97 | -1.1515 | -3.5157
-0.96 | -1.114 | -3.3964
-0.95 | -1.0739 | -3.2661
-0.94 | -1.0254 | -3.1598
-0.93 | -0.986 | -3.0612
-0.92 | -0.9508 | -2.9524
-0.91 | -0.9129 | -2.8518
-0.9 | -0.8767 | -2.7548
-0.89 | -0.8414 | -2.6589
-0.88 | -0.8127 | -2.5751
-0.87 | -0.7831 | -2.4628
-0.86 | -0.7513 | -2.3864
-0.85 | -0.719 | -2.3058
-0.84 | -0.6882 | -2.2247
-0.83 | -0.6634 | -2.1447
-0.82 | -0.6333 | -2.0807
-0.81 | -0.6106 | -2.0055
-0.8 | -0.5813 | -1.9307
-0.79 | -0.5609 | -1.8594
-0.78 | -0.5337 | -1.7986
-0.77 | -0.5113 | -1.7246
-0.76 | -0.49171 | -1.668
-0.75 | -0.47071 | -1.6037
-0.74 | -0.44953 | -1.5601
-0.73 | -0.43216 | -1.494
-0.72 | -0.41207 | -1.4418
-0.71 | -0.39436 | -1.3858
-0.7 | -0.37852 | -1.3305
-0.69 | -0.36139 | -1.2797
-0.68 | -0.34455 | -1.2304
-0.67 | -0.32743 | -1.1843
-0.66 | -0.31308 | -1.1425
-0.65 | -0.30031 | -1.0932
-0.64 | -0.28542 | -1.0539
-0.63 | -0.27116 | -1.0145
-0.62 | -0.2586 | -0.9738
-0.61 | -0.24735 | -0.9411
-0.6 | -0.23441 | -0.9032
-0.59 | -0.22392 | -0.8644
-0.58 | -0.21358 | -0.8317
-0.57 | -0.2039 | -0.7994
-0.56 | -0.19354 | -0.7705
-0.55 | -0.18287 | -0.7385
-0.54 | -0.17397 | -0.7112
-0.53 | -0.16498 | -0.6829
-0.52 | -0.15638 | -0.6564
-0.51 | -0.1482 | -0.6321
-0.5 | -0.14073 | -0.6083
-0.49 | -0.13362 | -0.5778
-0.48 | -0.12702 | -0.5557
-0.47 | -0.11919 | -0.5329
-0.46 | -0.11223 | -0.5113
-0.45 | -0.10618 | -0.49158
-0.44 | -0.10085 | -0.47215
-0.43 | -0.09506 | -0.45121
-0.42 | -0.08943 | -0.4329
-0.41 | -0.08457 | -0.41686
-0.4 | -0.0788 | -0.39838
-0.39 | -0.07497 | -0.38103
-0.38 | -0.07036 | -0.364
-0.37 | -0.06612 | -0.34707
-0.36 | -0.06211 | -0.33288
-0.35 | -0.05806 | -0.31877
-0.34 | -0.05446 | -0.30545
-0.33 | -0.05094 | -0.2909
-0.32 | -0.048338 | -0.27402
-0.31 | -0.045266 | -0.26269
-0.3 | -0.0422 | -0.24964
-0.29 | -0.039331 | -0.237
-0.28 | -0.036929 | -0.22499
-0.27 | -0.034422 | -0.21323
-0.26 | -0.032098 | -0.20157
-0.25 | -0.029732 | -0.19094
-0.24 | -0.027519 | -0.18009
-0.23 | -0.025469 | -0.16836
-0.22 | -0.023552 | -0.15847
-0.21 | -0.021773 | -0.14727
-0.2 | -0.020126 | -0.13854
-0.19 | -0.018427 | -0.12913
-0.18 | -0.016915 | -0.11975
-0.17 | -0.015458 | -0.1111
-0.16 | -0.014143 | -0.10288
-0.15 | -0.012869 | -0.09623
-0.14 | -0.011692 | -0.0893
-0.13 | -0.010586 | -0.08199
-0.12 | -0.009603 | -0.07486
-0.11 | -0.008587 | -0.06951
-0.1 | -0.007674 | -0.06366
-0.09 | -0.006789 | -0.05845
-0.08 | -0.005978 | -0.05348
-0.07 | -0.005162 | -0.048007
-0.06 | -0.0044368 | -0.043377
-0.05 | -0.0037092 | -0.039849
-0.04 | -0.0029727 | -0.036338
-0.03 | -0.0022663 | -0.032725
-0.02 | -0.001527 | -0.029786
-0.01 | -0.000802 | -0.026453
0 | -1.91e-05 | -0.023262
0.01 | 0.0008283 | -0.020537
0.02 | 0.0016817 | -0.017791
0.03 | 0.0026509 | -0.015211
0.04 | 0.0037003 | -0.012334
0.05 | 0.0048523 | -0.009447
0.06 | 0.006213 | -0.006035
0.07 | 0.007649 | -0.0021752
0.08 | 0.009287 | 0.0025612
0.09 | 0.011068 | 0.008237
0.1 | 0.013353 | 0.015271
0.11 | 0.015746 | 0.024152
0.12 | 0.018503 | 0.035874
0.13 | 0.021498 | 0.050546
0.14 | 0.025077 | 0.06851
0.15 | 0.029215 | 0.09214
0.16 | 0.033734 | 0.12125
0.17 | 0.038923 | 0.1578
0.18 | 0.045001 | 0.20262
0.19 | 0.051801 | 0.25893
0.2 | 0.05822 | 0.32817
0.21 | 0.0673 | 0.4127
0.22 | 0.07715 | 0.51515
0.23 | 0.08867 | 0.6375
0.24 | 0.10088 | 0.7893
0.25 | 0.11545 | 0.9722
0.26 | 0.13162 | 1.1947
0.27 | 0.14965 | 1.4568
0.28 | 0.17106 | 1.7846
0.29 | 0.19398 | 2.17
0.3 | 0.22094 | 2.6403
0.31 | 0.25086 | 3.1973
0.32 | 0.28324 | 3.867
0.33 | 0.32254 | 4.6691
0.34 | 0.3647 | 5.6174
0.35 | 0.41335 | 6.727
0.36 | 0.46882 | 8.108
0.37 | 0.53245 | 9.745
0.38 | 0.5976 | 11.739
0.39 | 0.6786 | 14.113
0.4 | 0.7741 | 16.981
0.41 | 0.8897 | 20.38
0.42 | 1.0164 | 24.554
0.43 | 1.1681 | 29.516
0.44 | 1.344 | 35.426
0.45 | 1.5548 | 42.629
0.46 | 1.8091 | 51.355
0.47 | 2.0985 | 61.44
0.48 | 2.4562 | 74.02
0.49 | 2.8922 | 88.8
0.5 | 3.3942 | 106.64