## Diode Characteristic (uA-mm)
VGS (V) | VDS = 0.000 V | VDS = 0.500 V
-1.25 | -3.0657 | -8.485
-1.24 | -2.953 | -8.228
-1.23 | -2.8491 | -7.978
-1.22 | -2.749 | -7.706
-1.21 | -2.6497 | -7.446
-1.2 | -2.5584 | -7.21
-1.19 | -2.4616 | -6.942
-1.18 | -2.3797 | -6.742
-1.17 | -2.2809 | -6.515
-1.16 | -2.2119 | -6.329
-1.15 | -2.1218 | -6.16
-1.14 | -2.0499 | -5.918
-1.13 | -1.9758 | -5.735
-1.12 | -1.9075 | -5.542
-1.11 | -1.8287 | -5.387
-1.1 | -1.7673 | -5.198
-1.09 | -1.7033 | -5.037
-1.08 | -1.632 | -4.8499
-1.07 | -1.5742 | -4.7146
-1.06 | -1.5286 | -4.5473
-1.05 | -1.4705 | -4.3879
-1.04 | -1.4087 | -4.2376
-1.03 | -1.3623 | -4.1098
-1.02 | -1.3045 | -3.9594
-1.01 | -1.2437 | -3.8334
-1 | -1.2058 | -3.7156
-0.99 | -1.1583 | -3.5764
-0.98 | -1.1159 | -3.4613
-0.97 | -1.075 | -3.335
-0.96 | -1.0282 | -3.2171
-0.95 | -0.9886 | -3.1053
-0.94 | -0.9456 | -3.0109
-0.93 | -0.9136 | -2.9087
-0.92 | -0.8799 | -2.8049
-0.91 | -0.8471 | -2.7096
-0.9 | -0.8114 | -2.6164
-0.89 | -0.778 | -2.5212
-0.88 | -0.7519 | -2.4448
-0.87 | -0.72 | -2.3526
-0.86 | -0.6901 | -2.2517
-0.85 | -0.6619 | -2.1725
-0.84 | -0.634 | -2.0967
-0.83 | -0.6115 | -2.0257
-0.82 | -0.5829 | -1.9514
-0.81 | -0.5596 | -1.8781
-0.8 | -0.5399 | -1.8169
-0.79 | -0.515 | -1.7501
-0.78 | -0.49334 | -1.6876
-0.77 | -0.47293 | -1.6139
-0.76 | -0.45296 | -1.5696
-0.75 | -0.43596 | -1.5085
-0.74 | -0.41601 | -1.4556
-0.73 | -0.39918 | -1.4012
-0.72 | -0.3832 | -1.349
-0.71 | -0.36441 | -1.298
-0.7 | -0.34733 | -1.2543
-0.69 | -0.33273 | -1.2034
-0.68 | -0.31789 | -1.1616
-0.67 | -0.30216 | -1.1164
-0.66 | -0.28876 | -1.0735
-0.65 | -0.2726 | -1.0335
-0.64 | -0.26062 | -0.9959
-0.63 | -0.25047 | -0.9526
-0.62 | -0.23812 | -0.9137
-0.61 | -0.22767 | -0.8828
-0.6 | -0.21566 | -0.8491
-0.59 | -0.20592 | -0.8108
-0.58 | -0.19745 | -0.7764
-0.57 | -0.1866 | -0.7473
-0.56 | -0.17763 | -0.7223
-0.55 | -0.16794 | -0.6974
-0.54 | -0.15927 | -0.669
-0.53 | -0.15241 | -0.6419
-0.52 | -0.14372 | -0.6163
-0.51 | -0.13674 | -0.594
-0.5 | -0.1292 | -0.5705
-0.49 | -0.1213 | -0.5463
-0.48 | -0.11592 | -0.5214
-0.47 | -0.10908 | -0.5008
-0.46 | -0.10294 | -0.48093
-0.45 | -0.09656 | -0.45578
-0.44 | -0.09188 | -0.44054
-0.43 | -0.08721 | -0.42041
-0.42 | -0.08188 | -0.40021
-0.41 | -0.07777 | -0.38555
-0.4 | -0.07311 | -0.36977
-0.39 | -0.06907 | -0.35308
-0.38 | -0.0646 | -0.33851
-0.37 | -0.0607 | -0.32188
-0.36 | -0.05708 | -0.30779
-0.35 | -0.0537 | -0.29691
-0.34 | -0.05025 | -0.28119
-0.33 | -0.047286 | -0.26954
-0.32 | -0.044281 | -0.25677
-0.31 | -0.041317 | -0.2455
-0.3 | -0.038934 | -0.23433
-0.29 | -0.036278 | -0.22179
-0.28 | -0.033744 | -0.21103
-0.27 | -0.031504 | -0.20038
-0.26 | -0.029207 | -0.189
-0.25 | -0.027151 | -0.17695
-0.24 | -0.025184 | -0.169
-0.23 | -0.023387 | -0.15747
-0.22 | -0.021661 | -0.14804
-0.21 | -0.019895 | -0.13807
-0.2 | -0.01827 | -0.12897
-0.19 | -0.016983 | -0.12127
-0.18 | -0.015562 | -0.11267
-0.17 | -0.014246 | -0.10412
-0.16 | -0.013023 | -0.09683
-0.15 | -0.011931 | -0.08998
-0.14 | -0.010819 | -0.08265
-0.13 | -0.009807 | -0.076
-0.12 | -0.008821 | -0.0706
-0.11 | -0.007966 | -0.0655
-0.1 | -0.007106 | -0.05961
-0.09 | -0.006278 | -0.05453
-0.08 | -0.005475 | -0.049668
-0.07 | -0.0047603 | -0.045486
-0.06 | -0.0040973 | -0.04145
-0.05 | -0.0033966 | -0.037661
-0.04 | -0.0027602 | -0.034045
-0.03 | -0.002054 | -0.030894
-0.02 | -0.00142 | -0.027738
-0.01 | -0.0007173 | -0.024962
0 | -4.24e-05 | -0.022068
0.01 | 0.0007494 | -0.019316
0.02 | 0.0015322 | -0.01697
0.03 | 0.0024486 | -0.014484
0.04 | 0.0033962 | -0.011965
0.05 | 0.0044862 | -0.009079
0.06 | 0.0056567 | -0.005933
0.07 | 0.006878 | -0.0022767
0.08 | 0.008536 | 0.0020917
0.09 | 0.01021 | 0.007605
0.1 | 0.012123 | 0.014383
0.11 | 0.01426 | 0.023052
0.12 | 0.016903 | 0.034093
0.13 | 0.019702 | 0.048405
0.14 | 0.02279 | 0.06576
0.15 | 0.026428 | 0.08833
0.16 | 0.03075 | 0.11725
0.17 | 0.035517 | 0.15306
0.18 | 0.040877 | 0.19748
0.19 | 0.046896 | 0.252
0.2 | 0.053979 | 0.31933
0.21 | 0.06089 | 0.40344
0.22 | 0.06963 | 0.50547
0.23 | 0.08016 | 0.6229
0.24 | 0.09198 | 0.7749
0.25 | 0.10478 | 0.9595
0.26 | 0.11999 | 1.1748
0.27 | 0.13718 | 1.4406
0.28 | 0.1561 | 1.761
0.29 | 0.17783 | 2.1461
0.3 | 0.20255 | 2.6141
0.31 | 0.23054 | 3.168
0.32 | 0.26184 | 3.8387
0.33 | 0.2983 | 4.6395
0.34 | 0.33848 | 5.5919
0.35 | 0.38449 | 6.705
0.36 | 0.43703 | 8.08
0.37 | 0.49951 | 9.76
0.38 | 0.56868 | 11.745
0.39 | 0.6395 | 14.15
0.4 | 0.7333 | 16.994
0.41 | 0.8394 | 20.452
0.42 | 0.9692 | 24.646
0.43 | 1.1181 | 29.615
0.44 | 1.2879 | 35.69
0.45 | 1.4973 | 42.947
0.46 | 1.7476 | 51.825
0.47 | 2.0368 | 62.07
0.48 | 2.3956 | 74.74
0.49 | 2.8281 | 89.8
0.5 | 3.3514 | 107.83