## Diode Characteristic (uA-mm)
VGS (V) | VDS = 0.000 V | VDS = 0.500 V
-1.25 | -3.2911 | -9.034
-1.24 | -3.1816 | -8.719
-1.23 | -3.0766 | -8.449
-1.22 | -2.958 | -8.186
-1.21 | -2.847 | -7.879
-1.2 | -2.7397 | -7.667
-1.19 | -2.6421 | -7.43
-1.18 | -2.5551 | -7.172
-1.17 | -2.4643 | -6.955
-1.16 | -2.3698 | -6.732
-1.15 | -2.2878 | -6.536
-1.14 | -2.2056 | -6.335
-1.13 | -2.1342 | -6.137
-1.12 | -2.058 | -5.949
-1.11 | -1.9798 | -5.746
-1.1 | -1.91 | -5.529
-1.09 | -1.8359 | -5.381
-1.08 | -1.7684 | -5.218
-1.07 | -1.7045 | -5.081
-1.06 | -1.6463 | -4.8436
-1.05 | -1.5854 | -4.6985
-1.04 | -1.5228 | -4.5564
-1.03 | -1.4694 | -4.4027
-1.02 | -1.4078 | -4.2454
-1.01 | -1.3577 | -4.1097
-1 | -1.3064 | -3.9567
-0.99 | -1.2648 | -3.8349
-0.98 | -1.2147 | -3.6961
-0.97 | -1.1657 | -3.5842
-0.96 | -1.1165 | -3.473
-0.95 | -1.0771 | -3.363
-0.94 | -1.0382 | -3.2402
-0.93 | -0.993 | -3.1396
-0.92 | -0.9568 | -3.0158
-0.91 | -0.9259 | -2.92
-0.9 | -0.8856 | -2.8145
-0.89 | -0.8444 | -2.7127
-0.88 | -0.8163 | -2.6243
-0.87 | -0.7825 | -2.5416
-0.86 | -0.7551 | -2.4565
-0.85 | -0.7244 | -2.3807
-0.84 | -0.6905 | -2.2899
-0.83 | -0.6654 | -2.2132
-0.82 | -0.6365 | -2.1319
-0.81 | -0.6102 | -2.0418
-0.8 | -0.5843 | -1.9813
-0.79 | -0.5615 | -1.8984
-0.78 | -0.5369 | -1.8361
-0.77 | -0.5137 | -1.7683
-0.76 | -0.49478 | -1.706
-0.75 | -0.47379 | -1.6451
-0.74 | -0.45182 | -1.5794
-0.73 | -0.43301 | -1.5194
-0.72 | -0.41493 | -1.4609
-0.71 | -0.39769 | -1.4101
-0.7 | -0.37886 | -1.357
-0.69 | -0.35993 | -1.3115
-0.68 | -0.34608 | -1.2694
-0.67 | -0.32783 | -1.2224
-0.66 | -0.31197 | -1.1743
-0.65 | -0.29935 | -1.132
-0.64 | -0.28527 | -1.0895
-0.63 | -0.27109 | -1.0478
-0.62 | -0.25932 | -1.0075
-0.61 | -0.24787 | -0.9636
-0.6 | -0.23501 | -0.9328
-0.59 | -0.22469 | -0.8926
-0.58 | -0.211 | -0.8578
-0.57 | -0.20154 | -0.8266
-0.56 | -0.19202 | -0.7876
-0.55 | -0.18245 | -0.7624
-0.54 | -0.17275 | -0.7281
-0.53 | -0.16481 | -0.7013
-0.52 | -0.15617 | -0.6763
-0.51 | -0.14873 | -0.6471
-0.5 | -0.14018 | -0.6185
-0.49 | -0.1328 | -0.5963
-0.48 | -0.12556 | -0.5742
-0.47 | -0.11856 | -0.5461
-0.46 | -0.11221 | -0.5234
-0.45 | -0.10652 | -0.5025
-0.44 | -0.10062 | -0.48759
-0.43 | -0.0948 | -0.46443
-0.42 | -0.08951 | -0.44243
-0.41 | -0.08483 | -0.423
-0.4 | -0.07913 | -0.40799
-0.39 | -0.07454 | -0.38809
-0.38 | -0.07005 | -0.37151
-0.37 | -0.06582 | -0.35655
-0.36 | -0.06207 | -0.34206
-0.35 | -0.05811 | -0.325
-0.34 | -0.0543 | -0.30946
-0.33 | -0.05096 | -0.29313
-0.32 | -0.048078 | -0.28058
-0.31 | -0.045002 | -0.26495
-0.3 | -0.042077 | -0.25506
-0.29 | -0.039089 | -0.24192
-0.28 | -0.036551 | -0.22942
-0.27 | -0.033877 | -0.21805
-0.26 | -0.031795 | -0.2053
-0.25 | -0.029396 | -0.19326
-0.24 | -0.027343 | -0.18231
-0.23 | -0.025143 | -0.17034
-0.22 | -0.023515 | -0.16103
-0.21 | -0.021572 | -0.14969
-0.2 | -0.019848 | -0.14036
-0.19 | -0.018325 | -0.13054
-0.18 | -0.016886 | -0.12182
-0.17 | -0.015324 | -0.11284
-0.16 | -0.013966 | -0.1044
-0.15 | -0.012747 | -0.09786
-0.14 | -0.011603 | -0.08968
-0.13 | -0.010437 | -0.08279
-0.12 | -0.009443 | -0.0762
-0.11 | -0.008494 | -0.07035
-0.1 | -0.007626 | -0.06437
-0.09 | -0.006688 | -0.05913
-0.08 | -0.005901 | -0.05365
-0.07 | -0.005123 | -0.048728
-0.06 | -0.0043818 | -0.044296
-0.05 | -0.0036432 | -0.040493
-0.04 | -0.0029418 | -0.036515
-0.03 | -0.0022055 | -0.033345
-0.02 | -0.0015207 | -0.029598
-0.01 | -0.0007597 | -0.026583
0 | -1.15e-05 | -0.023674
0.01 | 0.0007926 | -0.021058
0.02 | 0.0016422 | -0.018164
0.03 | 0.002606 | -0.015593
0.04 | 0.003603 | -0.012627
0.05 | 0.004766 | -0.009877
0.06 | 0.005989 | -0.006381
0.07 | 0.007445 | -0.0024533
0.08 | 0.009138 | 0.0020154
0.09 | 0.010916 | 0.007606
0.1 | 0.01294 | 0.014859
0.11 | 0.015256 | 0.023807
0.12 | 0.018135 | 0.035292
0.13 | 0.021116 | 0.049648
0.14 | 0.024493 | 0.06792
0.15 | 0.028389 | 0.09074
0.16 | 0.032966 | 0.1204
0.17 | 0.038063 | 0.15597
0.18 | 0.043576 | 0.20153
0.19 | 0.049985 | 0.25769
0.2 | 0.05689 | 0.32653
0.21 | 0.06604 | 0.41152
0.22 | 0.07548 | 0.51348
0.23 | 0.08642 | 0.634
0.24 | 0.0992 | 0.7881
0.25 | 0.1134 | 0.9754
0.26 | 0.12924 | 1.1971
0.27 | 0.14739 | 1.4683
0.28 | 0.16741 | 1.7934
0.29 | 0.19084 | 2.1799
0.3 | 0.21702 | 2.6548
0.31 | 0.24595 | 3.2174
0.32 | 0.27903 | 3.8864
0.33 | 0.31636 | 4.703
0.34 | 0.36014 | 5.6783
0.35 | 0.4099 | 6.807
0.36 | 0.46423 | 8.205
0.37 | 0.52942 | 9.898
0.38 | 0.5913 | 11.916
0.39 | 0.6767 | 14.305
0.4 | 0.7707 | 17.246
0.41 | 0.8847 | 20.746
0.42 | 1.0113 | 25.01
0.43 | 1.1641 | 30.081
0.44 | 1.343 | 36.199
0.45 | 1.5503 | 43.56
0.46 | 1.8078 | 52.385
0.47 | 2.1012 | 62.95
0.48 | 2.4546 | 75.67
0.49 | 2.8955 | 90.99
0.5 | 3.4154 | 109.11