## Diode Characteristic (uA-mm)
VGS (V) | VDS = 0.000 V | VDS = 0.500 V
-1.25 | -3.452 | -9.382
-1.24 | -3.353 | -9.059
-1.23 | -3.2206 | -8.797
-1.22 | -3.1072 | -8.51
-1.21 | -2.9969 | -8.214
-1.2 | -2.8971 | -7.984
-1.19 | -2.777 | -7.726
-1.18 | -2.6819 | -7.484
-1.17 | -2.5757 | -7.233
-1.16 | -2.4908 | -6.993
-1.15 | -2.396 | -6.794
-1.14 | -2.3169 | -6.553
-1.13 | -2.2213 | -6.359
-1.12 | -2.1454 | -6.123
-1.11 | -2.0553 | -5.945
-1.1 | -1.9893 | -5.724
-1.09 | -1.9065 | -5.556
-1.08 | -1.8428 | -5.38
-1.07 | -1.7749 | -5.201
-1.06 | -1.7043 | -5.012
-1.05 | -1.643 | -4.849
-1.04 | -1.5769 | -4.6886
-1.03 | -1.5221 | -4.5101
-1.02 | -1.4641 | -4.3659
-1.01 | -1.4098 | -4.226
-1 | -1.3586 | -4.0788
-0.99 | -1.3064 | -3.9495
-0.98 | -1.2563 | -3.7972
-0.97 | -1.207 | -3.6796
-0.96 | -1.1584 | -3.56
-0.95 | -1.1132 | -3.4268
-0.94 | -1.0711 | -3.3097
-0.93 | -1.0283 | -3.1782
-0.92 | -0.9888 | -3.0829
-0.91 | -0.9426 | -2.9754
-0.9 | -0.9093 | -2.8571
-0.89 | -0.8698 | -2.7734
-0.88 | -0.8401 | -2.6626
-0.87 | -0.8049 | -2.5932
-0.86 | -0.7704 | -2.5003
-0.85 | -0.7398 | -2.4251
-0.84 | -0.7062 | -2.3283
-0.83 | -0.6809 | -2.2433
-0.82 | -0.6503 | -2.1536
-0.81 | -0.6233 | -2.0706
-0.8 | -0.5999 | -1.9928
-0.79 | -0.5764 | -1.9207
-0.78 | -0.5469 | -1.8556
-0.77 | -0.5227 | -1.7818
-0.76 | -0.5031 | -1.7215
-0.75 | -0.48407 | -1.6551
-0.74 | -0.4634 | -1.6042
-0.73 | -0.44255 | -1.5445
-0.72 | -0.42378 | -1.4853
-0.71 | -0.40411 | -1.4218
-0.7 | -0.38623 | -1.3724
-0.69 | -0.3695 | -1.3133
-0.68 | -0.3519 | -1.2655
-0.67 | -0.33725 | -1.2204
-0.66 | -0.32083 | -1.1697
-0.65 | -0.30552 | -1.1241
-0.64 | -0.2907 | -1.0865
-0.63 | -0.27791 | -1.0399
-0.62 | -0.26455 | -1.0102
-0.61 | -0.25167 | -0.968
-0.6 | -0.23984 | -0.9252
-0.59 | -0.22814 | -0.8899
-0.58 | -0.2164 | -0.8507
-0.57 | -0.20648 | -0.8212
-0.56 | -0.19698 | -0.7882
-0.55 | -0.18622 | -0.7543
-0.54 | -0.17745 | -0.7269
-0.53 | -0.16863 | -0.6978
-0.52 | -0.1597 | -0.6691
-0.51 | -0.15144 | -0.6408
-0.5 | -0.14321 | -0.6171
-0.49 | -0.13513 | -0.5885
-0.48 | -0.12752 | -0.5679
-0.47 | -0.12165 | -0.542
-0.46 | -0.11444 | -0.5199
-0.45 | -0.10821 | -0.49889
-0.44 | -0.10231 | -0.47948
-0.43 | -0.09634 | -0.4584
-0.42 | -0.09046 | -0.4387
-0.41 | -0.08514 | -0.42236
-0.4 | -0.08077 | -0.40609
-0.39 | -0.07553 | -0.38551
-0.38 | -0.0708 | -0.36837
-0.37 | -0.06653 | -0.35188
-0.36 | -0.0619 | -0.33506
-0.35 | -0.05868 | -0.32031
-0.34 | -0.0551 | -0.30749
-0.33 | -0.05159 | -0.29165
-0.32 | -0.048609 | -0.27739
-0.31 | -0.045567 | -0.26564
-0.3 | -0.042292 | -0.2546
-0.29 | -0.039519 | -0.23973
-0.28 | -0.037051 | -0.22764
-0.27 | -0.034038 | -0.21553
-0.26 | -0.031869 | -0.20445
-0.25 | -0.029632 | -0.19373
-0.24 | -0.027279 | -0.18132
-0.23 | -0.025209 | -0.17172
-0.22 | -0.023498 | -0.16168
-0.21 | -0.021672 | -0.15121
-0.2 | -0.020031 | -0.1414
-0.19 | -0.018226 | -0.13129
-0.18 | -0.016747 | -0.12246
-0.17 | -0.015429 | -0.11409
-0.16 | -0.014111 | -0.10505
-0.15 | -0.012811 | -0.09797
-0.14 | -0.011665 | -0.09026
-0.13 | -0.010591 | -0.08373
-0.12 | -0.009543 | -0.07632
-0.11 | -0.008556 | -0.07042
-0.1 | -0.007634 | -0.06499
-0.09 | -0.006734 | -0.05911
-0.08 | -0.00598 | -0.05441
-0.07 | -0.005103 | -0.049335
-0.06 | -0.0043648 | -0.044973
-0.05 | -0.0036597 | -0.040577
-0.04 | -0.0029391 | -0.036898
-0.03 | -0.0022452 | -0.033258
-0.02 | -0.0014949 | -0.030122
-0.01 | -0.0007867 | -0.026962
0 | -1.15e-05 | -0.023531
0.01 | 0.0007747 | -0.020886
0.02 | 0.0016674 | -0.018386
0.03 | 0.0026143 | -0.015639
0.04 | 0.0036581 | -0.012852
0.05 | 0.0047687 | -0.009728
0.06 | 0.005932 | -0.006419
0.07 | 0.007504 | -0.0025562
0.08 | 0.009114 | 0.0020928
0.09 | 0.010933 | 0.007719
0.1 | 0.012929 | 0.014786
0.11 | 0.015368 | 0.023772
0.12 | 0.01806 | 0.035355
0.13 | 0.021028 | 0.0497
0.14 | 0.02453 | 0.06773
0.15 | 0.028478 | 0.09092
0.16 | 0.033045 | 0.1205
0.17 | 0.0382 | 0.1572
0.18 | 0.044047 | 0.20204
0.19 | 0.050615 | 0.2585
0.2 | 0.05722 | 0.32816
0.21 | 0.06567 | 0.41403
0.22 | 0.07549 | 0.51829
0.23 | 0.08686 | 0.6378
0.24 | 0.09919 | 0.7929
0.25 | 0.11376 | 0.9818
0.26 | 0.12995 | 1.208
0.27 | 0.14828 | 1.4799
0.28 | 0.16919 | 1.8076
0.29 | 0.19163 | 2.2029
0.3 | 0.21861 | 2.6765
0.31 | 0.24754 | 3.2469
0.32 | 0.2807 | 3.9314
0.33 | 0.31869 | 4.744
0.34 | 0.36173 | 5.708
0.35 | 0.40989 | 6.9
0.36 | 0.46604 | 8.327
0.37 | 0.52868 | 10.053
0.38 | 0.5918 | 12.076
0.39 | 0.6758 | 14.528
0.4 | 0.7686 | 17.475
0.41 | 0.8824 | 21.022
0.42 | 1.0134 | 25.329
0.43 | 1.1622 | 30.467
0.44 | 1.3428 | 36.666
0.45 | 1.555 | 44.032
0.46 | 1.8028 | 53.122
0.47 | 2.1113 | 63.76
0.48 | 2.4684 | 76.46
0.49 | 2.904 | 92.11
0.5 | 3.4339 | 110.59