## Diode Characteristic (uA-mm)
VGS (V) | VDS = 0.000 V | VDS = 0.500 V
-1.25 | -3.1727 | -8.723
-1.24 | -3.0736 | -8.438
-1.23 | -2.9711 | -8.195
-1.22 | -2.8568 | -7.87
-1.21 | -2.7424 | -7.618
-1.2 | -2.6477 | -7.378
-1.19 | -2.5391 | -7.146
-1.18 | -2.456 | -6.926
-1.17 | -2.3748 | -6.696
-1.16 | -2.2877 | -6.481
-1.15 | -2.2024 | -6.292
-1.14 | -2.1255 | -6.04
-1.13 | -2.0516 | -5.851
-1.12 | -1.9705 | -5.633
-1.11 | -1.8816 | -5.477
-1.1 | -1.8223 | -5.277
-1.09 | -1.7613 | -5.101
-1.08 | -1.6916 | -4.9221
-1.07 | -1.6188 | -4.7545
-1.06 | -1.5649 | -4.6192
-1.05 | -1.5 | -4.4513
-1.04 | -1.4525 | -4.3054
-1.03 | -1.3976 | -4.1603
-1.02 | -1.3447 | -4.0039
-1.01 | -1.3011 | -3.8729
-1 | -1.2444 | -3.7409
-0.99 | -1.1956 | -3.614
-0.98 | -1.1479 | -3.4921
-0.97 | -1.0986 | -3.3682
-0.96 | -1.0605 | -3.2723
-0.95 | -1.0145 | -3.1472
-0.94 | -0.9751 | -3.0445
-0.93 | -0.9412 | -2.936
-0.92 | -0.9063 | -2.823
-0.91 | -0.8636 | -2.7273
-0.9 | -0.8289 | -2.6248
-0.89 | -0.7942 | -2.5413
-0.88 | -0.7658 | -2.4413
-0.87 | -0.7319 | -2.362
-0.86 | -0.705 | -2.2716
-0.85 | -0.6773 | -2.1855
-0.84 | -0.6491 | -2.1101
-0.83 | -0.6235 | -2.0309
-0.82 | -0.5978 | -1.9587
-0.81 | -0.5695 | -1.8859
-0.8 | -0.5443 | -1.8222
-0.79 | -0.5228 | -1.7599
-0.78 | -0.50355 | -1.6815
-0.77 | -0.48138 | -1.6243
-0.76 | -0.46182 | -1.5657
-0.75 | -0.43991 | -1.5015
-0.74 | -0.42281 | -1.4497
-0.73 | -0.40534 | -1.3887
-0.72 | -0.38565 | -1.3427
-0.71 | -0.36514 | -1.2904
-0.7 | -0.35016 | -1.2418
-0.69 | -0.33297 | -1.201
-0.68 | -0.31918 | -1.1508
-0.67 | -0.30403 | -1.1056
-0.66 | -0.29103 | -1.0618
-0.65 | -0.27657 | -1.0216
-0.64 | -0.26397 | -0.9744
-0.63 | -0.25214 | -0.9389
-0.62 | -0.23902 | -0.9083
-0.61 | -0.22826 | -0.8668
-0.6 | -0.21711 | -0.8354
-0.59 | -0.20797 | -0.8068
-0.58 | -0.19806 | -0.7649
-0.57 | -0.18627 | -0.7369
-0.56 | -0.1764 | -0.7077
-0.55 | -0.16817 | -0.6776
-0.54 | -0.15906 | -0.6475
-0.53 | -0.15071 | -0.6209
-0.52 | -0.14361 | -0.5985
-0.51 | -0.13553 | -0.5731
-0.5 | -0.12832 | -0.549
-0.49 | -0.12213 | -0.5259
-0.48 | -0.11542 | -0.5027
-0.47 | -0.10937 | -0.48899
-0.46 | -0.10355 | -0.46419
-0.45 | -0.09728 | -0.44588
-0.44 | -0.09142 | -0.42832
-0.43 | -0.08662 | -0.40866
-0.42 | -0.08153 | -0.38932
-0.41 | -0.07702 | -0.3745
-0.4 | -0.0725 | -0.35929
-0.39 | -0.06819 | -0.33959
-0.38 | -0.06465 | -0.32625
-0.37 | -0.06044 | -0.31225
-0.36 | -0.05688 | -0.29752
-0.35 | -0.05326 | -0.28424
-0.34 | -0.050651 | -0.27066
-0.33 | -0.046975 | -0.26033
-0.32 | -0.044399 | -0.24544
-0.31 | -0.04143 | -0.2353
-0.3 | -0.038711 | -0.22246
-0.29 | -0.036281 | -0.21102
-0.28 | -0.033654 | -0.19953
-0.27 | -0.031225 | -0.18995
-0.26 | -0.029271 | -0.17908
-0.25 | -0.027129 | -0.16889
-0.24 | -0.025318 | -0.15984
-0.23 | -0.023382 | -0.14963
-0.22 | -0.021539 | -0.14032
-0.21 | -0.02004 | -0.13236
-0.2 | -0.01867 | -0.12412
-0.19 | -0.017001 | -0.11596
-0.18 | -0.01559 | -0.10745
-0.17 | -0.014346 | -0.10047
-0.16 | -0.01321 | -0.09225
-0.15 | -0.01203 | -0.08528
-0.14 | -0.010959 | -0.07907
-0.13 | -0.009867 | -0.07277
-0.12 | -0.008992 | -0.06739
-0.11 | -0.008023 | -0.06198
-0.1 | -0.007182 | -0.05692
-0.09 | -0.006371 | -0.05224
-0.08 | -0.005635 | -0.047476
-0.07 | -0.0048859 | -0.043145
-0.06 | -0.0042013 | -0.03969
-0.05 | -0.0035119 | -0.036495
-0.04 | -0.002824 | -0.033261
-0.03 | -0.0021604 | -0.03026
-0.02 | -0.0014584 | -0.027141
-0.01 | -0.0007852 | -0.024441
0 | -1.64e-05 | -0.021509
0.01 | 0.0007697 | -0.019117
0.02 | 0.0015843 | -0.016729
0.03 | 0.0025121 | -0.014186
0.04 | 0.0034657 | -0.011594
0.05 | 0.0046112 | -0.008854
0.06 | 0.005786 | -0.005812
0.07 | 0.007159 | -0.0020354
0.08 | 0.008698 | 0.0023335
0.09 | 0.010568 | 0.007843
0.1 | 0.012495 | 0.014655
0.11 | 0.014752 | 0.023588
0.12 | 0.017343 | 0.035038
0.13 | 0.020404 | 0.049462
0.14 | 0.023605 | 0.06725
0.15 | 0.027363 | 0.09056
0.16 | 0.031615 | 0.11995
0.17 | 0.036778 | 0.1559
0.18 | 0.042138 | 0.20105
0.19 | 0.048648 | 0.25665
0.2 | 0.05568 | 0.3263
0.21 | 0.06317 | 0.41163
0.22 | 0.0726 | 0.51614
0.23 | 0.08341 | 0.6371
0.24 | 0.09529 | 0.7899
0.25 | 0.10919 | 0.9762
0.26 | 0.12479 | 1.1995
0.27 | 0.14259 | 1.4719
0.28 | 0.16213 | 1.7927
0.29 | 0.18407 | 2.1857
0.3 | 0.21055 | 2.6631
0.31 | 0.23889 | 3.2228
0.32 | 0.27109 | 3.9028
0.33 | 0.30797 | 4.7207
0.34 | 0.349 | 5.683
0.35 | 0.3969 | 6.853
0.36 | 0.45188 | 8.242
0.37 | 0.51184 | 9.945
0.38 | 0.5778 | 11.957
0.39 | 0.6599 | 14.36
0.4 | 0.7551 | 17.282
0.41 | 0.8631 | 20.788
0.42 | 0.9908 | 25.067
0.43 | 1.1379 | 30.113
0.44 | 1.3168 | 36.291
0.45 | 1.5228 | 43.635
0.46 | 1.767 | 52.644
0.47 | 2.0612 | 63.12
0.48 | 2.4161 | 75.86
0.49 | 2.8524 | 91.35
0.5 | 3.3595 | 109.35