## Diode Characteristic (uA-mm)
VGS (V) | VDS = 0.000 V | VDS = 0.500 V
-1.25 | -3.3048 | -9.03
-1.24 | -3.1723 | -8.726
-1.23 | -3.0776 | -8.453
-1.22 | -2.9496 | -8.199
-1.21 | -2.8439 | -7.964
-1.2 | -2.7429 | -7.669
-1.19 | -2.6485 | -7.456
-1.18 | -2.5414 | -7.19
-1.17 | -2.4561 | -6.986
-1.16 | -2.3609 | -6.721
-1.15 | -2.276 | -6.545
-1.14 | -2.209 | -6.301
-1.13 | -2.1201 | -6.091
-1.12 | -2.0439 | -5.912
-1.11 | -1.9625 | -5.707
-1.1 | -1.8819 | -5.516
-1.09 | -1.8257 | -5.343
-1.08 | -1.7515 | -5.173
-1.07 | -1.6904 | -4.9883
-1.06 | -1.6159 | -4.8254
-1.05 | -1.5556 | -4.6724
-1.04 | -1.5001 | -4.4987
-1.03 | -1.4385 | -4.3518
-1.02 | -1.3971 | -4.2025
-1.01 | -1.3391 | -4.0651
-1 | -1.292 | -3.9267
-0.99 | -1.2365 | -3.7942
-0.98 | -1.1921 | -3.6739
-0.97 | -1.1391 | -3.5169
-0.96 | -1.0961 | -3.4115
-0.95 | -1.0582 | -3.2943
-0.94 | -1.0161 | -3.1827
-0.93 | -0.9746 | -3.0714
-0.92 | -0.9342 | -2.9596
-0.91 | -0.8987 | -2.8419
-0.9 | -0.8656 | -2.765
-0.89 | -0.8275 | -2.6573
-0.88 | -0.7955 | -2.5617
-0.87 | -0.7637 | -2.4747
-0.86 | -0.7318 | -2.3737
-0.85 | -0.7029 | -2.2917
-0.84 | -0.6684 | -2.2258
-0.83 | -0.6459 | -2.1322
-0.82 | -0.6176 | -2.0607
-0.81 | -0.5935 | -1.9771
-0.8 | -0.5636 | -1.9137
-0.79 | -0.542 | -1.8484
-0.78 | -0.5211 | -1.7761
-0.77 | -0.50079 | -1.71
-0.76 | -0.47721 | -1.6498
-0.75 | -0.45443 | -1.581
-0.74 | -0.43663 | -1.5302
-0.73 | -0.41419 | -1.4728
-0.72 | -0.39695 | -1.415
-0.71 | -0.37976 | -1.3604
-0.7 | -0.36138 | -1.304
-0.69 | -0.34582 | -1.2632
-0.68 | -0.32879 | -1.2114
-0.67 | -0.31493 | -1.165
-0.66 | -0.30003 | -1.1226
-0.65 | -0.28525 | -1.0747
-0.64 | -0.27211 | -1.036
-0.63 | -0.25953 | -0.991
-0.62 | -0.24674 | -0.952
-0.61 | -0.23535 | -0.9158
-0.6 | -0.22395 | -0.8761
-0.59 | -0.21193 | -0.8445
-0.58 | -0.20213 | -0.8109
-0.57 | -0.19362 | -0.775
-0.56 | -0.18318 | -0.7506
-0.55 | -0.17327 | -0.7186
-0.54 | -0.16528 | -0.6913
-0.53 | -0.15612 | -0.6622
-0.52 | -0.14815 | -0.6319
-0.51 | -0.14135 | -0.6055
-0.5 | -0.13304 | -0.5821
-0.49 | -0.1258 | -0.557
-0.48 | -0.11912 | -0.5352
-0.47 | -0.11268 | -0.5158
-0.46 | -0.10645 | -0.49738
-0.45 | -0.10079 | -0.47635
-0.44 | -0.09545 | -0.45522
-0.43 | -0.09 | -0.435
-0.42 | -0.08481 | -0.41564
-0.41 | -0.07998 | -0.40137
-0.4 | -0.07508 | -0.38189
-0.39 | -0.07045 | -0.36436
-0.38 | -0.06598 | -0.34942
-0.37 | -0.06237 | -0.33271
-0.36 | -0.05892 | -0.3182
-0.35 | -0.05501 | -0.30418
-0.34 | -0.05164 | -0.28928
-0.33 | -0.048536 | -0.27557
-0.32 | -0.045663 | -0.26282
-0.31 | -0.042669 | -0.25185
-0.3 | -0.039535 | -0.23942
-0.29 | -0.036969 | -0.22709
-0.28 | -0.034633 | -0.21386
-0.27 | -0.032066 | -0.20308
-0.26 | -0.029852 | -0.19115
-0.25 | -0.027765 | -0.18186
-0.24 | -0.025639 | -0.16999
-0.23 | -0.023692 | -0.16053
-0.22 | -0.021938 | -0.14985
-0.21 | -0.020376 | -0.13941
-0.2 | -0.018637 | -0.13114
-0.19 | -0.017268 | -0.12185
-0.18 | -0.015839 | -0.11424
-0.17 | -0.014468 | -0.10609
-0.16 | -0.01319 | -0.09749
-0.15 | -0.012005 | -0.09117
-0.14 | -0.010886 | -0.08351
-0.13 | -0.009869 | -0.07721
-0.12 | -0.008927 | -0.07133
-0.11 | -0.008018 | -0.06565
-0.1 | -0.007189 | -0.06059
-0.09 | -0.006386 | -0.0555
-0.08 | -0.005624 | -0.05062
-0.07 | -0.0048737 | -0.045935
-0.06 | -0.0041619 | -0.041842
-0.05 | -0.0034792 | -0.037921
-0.04 | -0.0027905 | -0.03451
-0.03 | -0.0021262 | -0.031252
-0.02 | -0.0014334 | -0.02826
-0.01 | -0.0007506 | -0.025518
0 | -1.66e-05 | -0.022414
0.01 | 0.0007893 | -0.019997
0.02 | 0.0015781 | -0.017297
0.03 | 0.0025127 | -0.014748
0.04 | 0.0034947 | -0.01209
0.05 | 0.004578 | -0.009144
0.06 | 0.005799 | -0.005968
0.07 | 0.007198 | -0.0022662
0.08 | 0.008722 | 0.0023403
0.09 | 0.010443 | 0.007876
0.1 | 0.012616 | 0.015002
0.11 | 0.014848 | 0.024116
0.12 | 0.017447 | 0.035733
0.13 | 0.02039 | 0.050408
0.14 | 0.023998 | 0.06873
0.15 | 0.02778 | 0.09191
0.16 | 0.032154 | 0.12178
0.17 | 0.037176 | 0.15795
0.18 | 0.043159 | 0.20372
0.19 | 0.049546 | 0.26082
0.2 | 0.056819 | 0.33007
0.21 | 0.06426 | 0.41633
0.22 | 0.07392 | 0.5198
0.23 | 0.08466 | 0.6429
0.24 | 0.09711 | 0.797
0.25 | 0.1116 | 0.9872
0.26 | 0.12675 | 1.2116
0.27 | 0.14503 | 1.4838
0.28 | 0.16516 | 1.81
0.29 | 0.18841 | 2.1971
0.3 | 0.21431 | 2.6805
0.31 | 0.24377 | 3.2551
0.32 | 0.27759 | 3.926
0.33 | 0.31515 | 4.7484
0.34 | 0.35754 | 5.711
0.35 | 0.40742 | 6.89
0.36 | 0.46153 | 8.307
0.37 | 0.52728 | 9.994
0.38 | 0.5905 | 12.035
0.39 | 0.6741 | 14.46
0.4 | 0.7725 | 17.377
0.41 | 0.8807 | 20.884
0.42 | 1.0114 | 25.15
0.43 | 1.1685 | 30.271
0.44 | 1.3457 | 36.333
0.45 | 1.5578 | 43.733
0.46 | 1.8091 | 52.701
0.47 | 2.1145 | 63.1
0.48 | 2.4776 | 75.96
0.49 | 2.9069 | 91.18
0.5 | 3.4358 | 109.55