## Diode Characteristic (uA-mm)
VGS (V) | VDS = 0.000 V | VDS = 0.500 V
-1.25 | -3.3707 | -9.316
-1.24 | -3.2522 | -9.048
-1.23 | -3.1373 | -8.748
-1.22 | -3.0149 | -8.475
-1.21 | -2.9087 | -8.213
-1.2 | -2.8072 | -7.932
-1.19 | -2.71 | -7.625
-1.18 | -2.6043 | -7.391
-1.17 | -2.5094 | -7.182
-1.16 | -2.4151 | -6.923
-1.15 | -2.331 | -6.698
-1.14 | -2.2326 | -6.497
-1.13 | -2.1545 | -6.247
-1.12 | -2.0743 | -6.073
-1.11 | -2.0021 | -5.836
-1.1 | -1.925 | -5.661
-1.09 | -1.8598 | -5.49
-1.08 | -1.7879 | -5.295
-1.07 | -1.7216 | -5.133
-1.06 | -1.6617 | -4.975
-1.05 | -1.5946 | -4.8095
-1.04 | -1.5365 | -4.6457
-1.03 | -1.4772 | -4.4709
-1.02 | -1.422 | -4.3204
-1.01 | -1.3677 | -4.1855
-1 | -1.3094 | -4.058
-0.99 | -1.2652 | -3.9003
-0.98 | -1.2173 | -3.7755
-0.97 | -1.1718 | -3.642
-0.96 | -1.1265 | -3.5003
-0.95 | -1.082 | -3.3998
-0.94 | -1.04 | -3.2667
-0.93 | -0.9993 | -3.1585
-0.92 | -0.9557 | -3.0652
-0.91 | -0.9242 | -2.9479
-0.9 | -0.8853 | -2.8616
-0.89 | -0.8522 | -2.7593
-0.88 | -0.819 | -2.6537
-0.87 | -0.7824 | -2.5521
-0.86 | -0.7513 | -2.4837
-0.85 | -0.722 | -2.3969
-0.84 | -0.6886 | -2.3046
-0.83 | -0.6609 | -2.2181
-0.82 | -0.6327 | -2.156
-0.81 | -0.608 | -2.0692
-0.8 | -0.5837 | -1.9717
-0.79 | -0.5577 | -1.9106
-0.78 | -0.5323 | -1.841
-0.77 | -0.5116 | -1.7733
-0.76 | -0.49145 | -1.7114
-0.75 | -0.47095 | -1.632
-0.74 | -0.45059 | -1.5871
-0.73 | -0.42801 | -1.5304
-0.72 | -0.40966 | -1.4703
-0.71 | -0.39113 | -1.4188
-0.7 | -0.37175 | -1.3652
-0.69 | -0.35435 | -1.3137
-0.68 | -0.33995 | -1.2609
-0.67 | -0.32514 | -1.1995
-0.66 | -0.31078 | -1.16
-0.65 | -0.2959 | -1.112
-0.64 | -0.28187 | -1.0695
-0.63 | -0.26935 | -1.0325
-0.62 | -0.25802 | -0.9915
-0.61 | -0.245 | -0.9523
-0.6 | -0.2313 | -0.9134
-0.59 | -0.22058 | -0.8762
-0.58 | -0.21049 | -0.842
-0.57 | -0.20064 | -0.8059
-0.56 | -0.19004 | -0.78
-0.55 | -0.18016 | -0.7473
-0.54 | -0.17075 | -0.7188
-0.53 | -0.16234 | -0.6834
-0.52 | -0.15414 | -0.6598
-0.51 | -0.14642 | -0.6334
-0.5 | -0.13809 | -0.6049
-0.49 | -0.13077 | -0.581
-0.48 | -0.12371 | -0.556
-0.47 | -0.11697 | -0.5373
-0.46 | -0.11069 | -0.5134
-0.45 | -0.10497 | -0.49213
-0.44 | -0.09876 | -0.47389
-0.43 | -0.09333 | -0.45093
-0.42 | -0.08798 | -0.43254
-0.41 | -0.08291 | -0.41316
-0.4 | -0.07775 | -0.39512
-0.39 | -0.07332 | -0.37921
-0.38 | -0.06879 | -0.36437
-0.37 | -0.0645 | -0.34727
-0.36 | -0.06054 | -0.3318
-0.35 | -0.05661 | -0.31633
-0.34 | -0.05333 | -0.30234
-0.33 | -0.050759 | -0.28869
-0.32 | -0.047444 | -0.27437
-0.31 | -0.044324 | -0.2626
-0.3 | -0.041061 | -0.2491
-0.29 | -0.038501 | -0.23692
-0.28 | -0.036194 | -0.22322
-0.27 | -0.033497 | -0.21289
-0.26 | -0.031387 | -0.19862
-0.25 | -0.028834 | -0.18734
-0.24 | -0.026899 | -0.17765
-0.23 | -0.024783 | -0.16805
-0.22 | -0.022919 | -0.15696
-0.21 | -0.021047 | -0.1471
-0.2 | -0.019505 | -0.13661
-0.19 | -0.018032 | -0.12829
-0.18 | -0.016363 | -0.1188
-0.17 | -0.015079 | -0.11203
-0.16 | -0.01386 | -0.10273
-0.15 | -0.012642 | -0.09529
-0.14 | -0.011423 | -0.08782
-0.13 | -0.010355 | -0.08119
-0.12 | -0.009392 | -0.07516
-0.11 | -0.008526 | -0.06884
-0.1 | -0.007547 | -0.06298
-0.09 | -0.006675 | -0.05769
-0.08 | -0.005834 | -0.0529
-0.07 | -0.005131 | -0.04837
-0.06 | -0.0043719 | -0.043935
-0.05 | -0.003601 | -0.04037
-0.04 | -0.0029244 | -0.0362
-0.03 | -0.0022074 | -0.032937
-0.02 | -0.0015293 | -0.02947
-0.01 | -0.0007626 | -0.026525
0 | 4.7e-06 | -0.02326
0.01 | 0.0007781 | -0.020579
0.02 | 0.0016674 | -0.018079
0.03 | 0.0025709 | -0.015419
0.04 | 0.0036304 | -0.012563
0.05 | 0.0047307 | -0.00957
0.06 | 0.005973 | -0.006314
0.07 | 0.00749 | -0.0025128
0.08 | 0.009076 | 0.0020913
0.09 | 0.01085 | 0.007792
0.1 | 0.012887 | 0.014826
0.11 | 0.015352 | 0.02379
0.12 | 0.018039 | 0.035175
0.13 | 0.021067 | 0.050132
0.14 | 0.024512 | 0.06823
0.15 | 0.028588 | 0.09133
0.16 | 0.032984 | 0.1212
0.17 | 0.038171 | 0.15803
0.18 | 0.043687 | 0.20371
0.19 | 0.050671 | 0.25979
0.2 | 0.05719 | 0.32878
0.21 | 0.06574 | 0.41508
0.22 | 0.07584 | 0.52021
0.23 | 0.08662 | 0.6412
0.24 | 0.09902 | 0.7958
0.25 | 0.11359 | 0.9842
0.26 | 0.12935 | 1.2081
0.27 | 0.14779 | 1.4815
0.28 | 0.16812 | 1.8125
0.29 | 0.19092 | 2.2016
0.3 | 0.21871 | 2.6838
0.31 | 0.2475 | 3.2518
0.32 | 0.28142 | 3.937
0.33 | 0.32051 | 4.7534
0.34 | 0.36436 | 5.721
0.35 | 0.41295 | 6.898
0.36 | 0.46756 | 8.315
0.37 | 0.53277 | 9.994
0.38 | 0.5958 | 12.044
0.39 | 0.6768 | 14.484
0.4 | 0.7747 | 17.399
0.41 | 0.8866 | 20.907
0.42 | 1.0141 | 25.192
0.43 | 1.1696 | 30.294
0.44 | 1.3493 | 36.435
0.45 | 1.5604 | 43.827
0.46 | 1.8116 | 52.834
0.47 | 2.1081 | 63.23
0.48 | 2.4696 | 76.17
0.49 | 2.8953 | 91.43
0.5 | 3.4214 | 109.75