## Diode Characteristic (uA-mm)
VGS (V) | VDS = 0.000 V | VDS = 0.500 V
-1.25 | -2.9638 | -8.07
-1.24 | -2.8558 | -7.87
-1.23 | -2.7449 | -7.567
-1.22 | -2.6611 | -7.377
-1.21 | -2.5645 | -7.117
-1.2 | -2.4768 | -6.918
-1.19 | -2.373 | -6.696
-1.18 | -2.2966 | -6.496
-1.17 | -2.2144 | -6.245
-1.16 | -2.1454 | -6.12
-1.15 | -2.0628 | -5.891
-1.14 | -1.986 | -5.709
-1.13 | -1.9274 | -5.544
-1.12 | -1.8535 | -5.353
-1.11 | -1.7878 | -5.159
-1.1 | -1.7286 | -5.05
-1.09 | -1.6532 | -4.8573
-1.08 | -1.6053 | -4.7035
-1.07 | -1.5377 | -4.5597
-1.06 | -1.4798 | -4.3946
-1.05 | -1.434 | -4.2627
-1.04 | -1.3772 | -4.1243
-1.03 | -1.3269 | -3.9857
-1.02 | -1.2784 | -3.8573
-1.01 | -1.2254 | -3.7094
-1 | -1.1886 | -3.6254
-0.99 | -1.1403 | -3.4788
-0.98 | -1.0971 | -3.3709
-0.97 | -1.0557 | -3.2519
-0.96 | -1.0209 | -3.1257
-0.95 | -0.983 | -3.0199
-0.94 | -0.9414 | -2.9281
-0.93 | -0.9119 | -2.8229
-0.92 | -0.8708 | -2.72
-0.91 | -0.8387 | -2.6472
-0.9 | -0.8064 | -2.5489
-0.89 | -0.7727 | -2.4741
-0.88 | -0.7396 | -2.3971
-0.87 | -0.7142 | -2.3252
-0.86 | -0.6829 | -2.2344
-0.85 | -0.6574 | -2.1501
-0.84 | -0.6311 | -2.064
-0.83 | -0.6062 | -1.9998
-0.82 | -0.58 | -1.9149
-0.81 | -0.5594 | -1.848
-0.8 | -0.5365 | -1.7822
-0.79 | -0.5132 | -1.7153
-0.78 | -0.49347 | -1.6723
-0.77 | -0.47446 | -1.6152
-0.76 | -0.45311 | -1.5444
-0.75 | -0.43466 | -1.4911
-0.74 | -0.41368 | -1.4268
-0.73 | -0.39868 | -1.382
-0.72 | -0.37742 | -1.3303
-0.71 | -0.36404 | -1.2828
-0.7 | -0.34634 | -1.2384
-0.69 | -0.32913 | -1.1852
-0.68 | -0.31541 | -1.149
-0.67 | -0.30171 | -1.1004
-0.66 | -0.28693 | -1.0598
-0.65 | -0.27558 | -1.0173
-0.64 | -0.2627 | -0.9811
-0.63 | -0.2497 | -0.94
-0.62 | -0.23664 | -0.9112
-0.61 | -0.22625 | -0.8762
-0.6 | -0.21656 | -0.8479
-0.59 | -0.20646 | -0.8191
-0.58 | -0.19678 | -0.7787
-0.57 | -0.18643 | -0.7475
-0.56 | -0.17659 | -0.7209
-0.55 | -0.16866 | -0.6916
-0.54 | -0.15934 | -0.6599
-0.53 | -0.15212 | -0.6379
-0.52 | -0.1448 | -0.6101
-0.51 | -0.13607 | -0.5868
-0.5 | -0.1302 | -0.5645
-0.49 | -0.12369 | -0.5423
-0.48 | -0.11683 | -0.5213
-0.47 | -0.11026 | -0.5001
-0.46 | -0.10372 | -0.48073
-0.45 | -0.0984 | -0.45757
-0.44 | -0.09357 | -0.44188
-0.43 | -0.08861 | -0.42385
-0.42 | -0.08296 | -0.4044
-0.41 | -0.07814 | -0.38884
-0.4 | -0.07452 | -0.37157
-0.39 | -0.06949 | -0.35488
-0.38 | -0.06571 | -0.34005
-0.37 | -0.06173 | -0.32458
-0.36 | -0.05767 | -0.31031
-0.35 | -0.05441 | -0.2979
-0.34 | -0.05086 | -0.28507
-0.33 | -0.048156 | -0.27211
-0.32 | -0.044897 | -0.26115
-0.31 | -0.04203 | -0.24792
-0.3 | -0.039324 | -0.23446
-0.29 | -0.036722 | -0.22206
-0.28 | -0.034122 | -0.21266
-0.27 | -0.032271 | -0.19888
-0.26 | -0.029881 | -0.18819
-0.25 | -0.027753 | -0.17919
-0.24 | -0.025913 | -0.16788
-0.23 | -0.023807 | -0.15808
-0.22 | -0.022006 | -0.1477
-0.21 | -0.020507 | -0.13945
-0.2 | -0.018903 | -0.13043
-0.19 | -0.017421 | -0.12169
-0.18 | -0.016004 | -0.11261
-0.17 | -0.014691 | -0.10466
-0.16 | -0.013412 | -0.09818
-0.15 | -0.012274 | -0.09004
-0.14 | -0.011066 | -0.0829
-0.13 | -0.01009 | -0.07644
-0.12 | -0.009051 | -0.07087
-0.11 | -0.00818 | -0.06483
-0.1 | -0.007292 | -0.05931
-0.09 | -0.006401 | -0.05464
-0.08 | -0.005699 | -0.04958
-0.07 | -0.0049198 | -0.045569
-0.06 | -0.0042344 | -0.041324
-0.05 | -0.0035254 | -0.03725
-0.04 | -0.0028542 | -0.033602
-0.03 | -0.0021553 | -0.03058
-0.02 | -0.0014694 | -0.028011
-0.01 | -0.0007396 | -0.024989
0 | 2.18e-05 | -0.022277
0.01 | 0.0007677 | -0.019214
0.02 | 0.0016244 | -0.016854
0.03 | 0.00253 | -0.014365
0.04 | 0.0035348 | -0.011834
0.05 | 0.0046129 | -0.008954
0.06 | 0.005824 | -0.005876
0.07 | 0.007117 | -0.0022106
0.08 | 0.008769 | 0.0023387
0.09 | 0.010519 | 0.007804
0.1 | 0.012535 | 0.01471
0.11 | 0.014677 | 0.023776
0.12 | 0.017296 | 0.035102
0.13 | 0.020111 | 0.049481
0.14 | 0.023432 | 0.067
0.15 | 0.027069 | 0.09031
0.16 | 0.031532 | 0.11898
0.17 | 0.036324 | 0.1556
0.18 | 0.041658 | 0.20094
0.19 | 0.047846 | 0.25596
0.2 | 0.054978 | 0.32387
0.21 | 0.06211 | 0.40912
0.22 | 0.07108 | 0.5122
0.23 | 0.08167 | 0.6324
0.24 | 0.09361 | 0.7812
0.25 | 0.10697 | 0.9677
0.26 | 0.12214 | 1.1885
0.27 | 0.13931 | 1.4555
0.28 | 0.15899 | 1.7779
0.29 | 0.18085 | 2.1677
0.3 | 0.20541 | 2.644
0.31 | 0.23317 | 3.1993
0.32 | 0.26476 | 3.8766
0.33 | 0.302 | 4.6889
0.34 | 0.34286 | 5.6407
0.35 | 0.38836 | 6.785
0.36 | 0.44136 | 8.18
0.37 | 0.50177 | 9.859
0.38 | 0.57 | 11.872
0.39 | 0.6502 | 14.295
0.4 | 0.7425 | 17.194
0.41 | 0.8492 | 20.648
0.42 | 0.9753 | 24.929
0.43 | 1.1224 | 30.015
0.44 | 1.2962 | 36.123
0.45 | 1.4968 | 43.402
0.46 | 1.7463 | 52.356
0.47 | 2.0408 | 62.71
0.48 | 2.3965 | 75.54
0.49 | 2.8117 | 90.81
0.5 | 3.3295 | 109.09