## Diode Characteristic (uA-mm)
VGS (V) | VDS = 0.000 V | VDS = 0.500 V
-1.25 | -3.3826 | -9.238
-1.24 | -3.2595 | -8.942
-1.23 | -3.1461 | -8.641
-1.22 | -3.042 | -8.339
-1.21 | -2.9228 | -8.113
-1.2 | -2.8161 | -7.885
-1.19 | -2.6984 | -7.631
-1.18 | -2.6216 | -7.365
-1.17 | -2.5084 | -7.128
-1.16 | -2.424 | -6.889
-1.15 | -2.3325 | -6.685
-1.14 | -2.253 | -6.479
-1.13 | -2.1704 | -6.276
-1.12 | -2.1008 | -6.066
-1.11 | -2.0284 | -5.858
-1.1 | -1.9543 | -5.677
-1.09 | -1.8726 | -5.491
-1.08 | -1.8049 | -5.302
-1.07 | -1.7503 | -5.139
-1.06 | -1.6786 | -4.9394
-1.05 | -1.6157 | -4.7778
-1.04 | -1.5534 | -4.6217
-1.03 | -1.4973 | -4.4759
-1.02 | -1.4321 | -4.343
-1.01 | -1.3864 | -4.1823
-1 | -1.328 | -4.0432
-0.99 | -1.2758 | -3.9055
-0.98 | -1.2374 | -3.7793
-0.97 | -1.1772 | -3.6418
-0.96 | -1.1383 | -3.5279
-0.95 | -1.0948 | -3.3894
-0.94 | -1.0512 | -3.2794
-0.93 | -1.0056 | -3.1815
-0.92 | -0.9671 | -3.0677
-0.91 | -0.9309 | -2.9677
-0.9 | -0.8925 | -2.8649
-0.89 | -0.8553 | -2.7665
-0.88 | -0.8225 | -2.6762
-0.87 | -0.7882 | -2.5629
-0.86 | -0.7554 | -2.4821
-0.85 | -0.7262 | -2.3889
-0.84 | -0.6963 | -2.3105
-0.83 | -0.6655 | -2.2274
-0.82 | -0.6368 | -2.1386
-0.81 | -0.6131 | -2.0688
-0.8 | -0.585 | -1.9991
-0.79 | -0.5621 | -1.9288
-0.78 | -0.5356 | -1.8658
-0.77 | -0.5138 | -1.7904
-0.76 | -0.49483 | -1.7268
-0.75 | -0.4753 | -1.6504
-0.74 | -0.45485 | -1.6035
-0.73 | -0.43574 | -1.534
-0.72 | -0.4162 | -1.4858
-0.71 | -0.3989 | -1.4273
-0.7 | -0.37832 | -1.3586
-0.69 | -0.3643 | -1.3263
-0.68 | -0.34465 | -1.2597
-0.67 | -0.32913 | -1.2225
-0.66 | -0.31291 | -1.1733
-0.65 | -0.30213 | -1.1278
-0.64 | -0.2862 | -1.0869
-0.63 | -0.27322 | -1.0368
-0.62 | -0.25956 | -1.0093
-0.61 | -0.24645 | -0.9654
-0.6 | -0.23451 | -0.9248
-0.59 | -0.22414 | -0.8915
-0.58 | -0.21125 | -0.8545
-0.57 | -0.20185 | -0.8183
-0.56 | -0.19119 | -0.7901
-0.55 | -0.18191 | -0.7564
-0.54 | -0.17373 | -0.7238
-0.53 | -0.16422 | -0.6956
-0.52 | -0.15577 | -0.6675
-0.51 | -0.14793 | -0.6425
-0.5 | -0.13945 | -0.6146
-0.49 | -0.13224 | -0.59
-0.48 | -0.12568 | -0.5653
-0.47 | -0.11875 | -0.5418
-0.46 | -0.11269 | -0.5178
-0.45 | -0.106 | -0.50045
-0.44 | -0.09943 | -0.48151
-0.43 | -0.09374 | -0.46051
-0.42 | -0.0887 | -0.44281
-0.41 | -0.08339 | -0.42236
-0.4 | -0.07843 | -0.40204
-0.39 | -0.0738 | -0.38422
-0.38 | -0.06932 | -0.37068
-0.37 | -0.06518 | -0.35356
-0.36 | -0.0615 | -0.33448
-0.35 | -0.05749 | -0.32245
-0.34 | -0.05394 | -0.30547
-0.33 | -0.05058 | -0.29342
-0.32 | -0.047521 | -0.28015
-0.31 | -0.0447 | -0.26654
-0.3 | -0.04185 | -0.25581
-0.29 | -0.038758 | -0.24152
-0.28 | -0.036121 | -0.23015
-0.27 | -0.033724 | -0.2172
-0.26 | -0.031425 | -0.20487
-0.25 | -0.029046 | -0.19401
-0.24 | -0.026906 | -0.18338
-0.23 | -0.024927 | -0.17192
-0.22 | -0.023026 | -0.16206
-0.21 | -0.021166 | -0.15159
-0.2 | -0.019496 | -0.14151
-0.19 | -0.018026 | -0.13328
-0.18 | -0.016514 | -0.12302
-0.17 | -0.015082 | -0.11526
-0.16 | -0.013819 | -0.10685
-0.15 | -0.012565 | -0.09887
-0.14 | -0.011406 | -0.09122
-0.13 | -0.010294 | -0.08386
-0.12 | -0.009311 | -0.07789
-0.11 | -0.008404 | -0.07142
-0.1 | -0.007484 | -0.06534
-0.09 | -0.006592 | -0.0599
-0.08 | -0.005843 | -0.05456
-0.07 | -0.005073 | -0.05006
-0.06 | -0.0043558 | -0.045038
-0.05 | -0.0035874 | -0.041479
-0.04 | -0.0029205 | -0.037707
-0.03 | -0.0021884 | -0.033556
-0.02 | -0.0015042 | -0.03042
-0.01 | -0.0007716 | -0.027041
0 | -4.08e-05 | -0.024036
0.01 | 0.0007949 | -0.021214
0.02 | 0.0016244 | -0.018546
0.03 | 0.002598 | -0.015807
0.04 | 0.0035748 | -0.012804
0.05 | 0.0047312 | -0.009809
0.06 | 0.005955 | -0.006573
0.07 | 0.007354 | -0.0025815
0.08 | 0.008939 | 0.0021073
0.09 | 0.010891 | 0.007873
0.1 | 0.012874 | 0.01506
0.11 | 0.015161 | 0.024289
0.12 | 0.017786 | 0.035896
0.13 | 0.020876 | 0.050535
0.14 | 0.024222 | 0.06848
0.15 | 0.02812 | 0.09223
0.16 | 0.032532 | 0.12147
0.17 | 0.03767 | 0.15861
0.18 | 0.043238 | 0.20521
0.19 | 0.049667 | 0.26184
0.2 | 0.05664 | 0.33124
0.21 | 0.06515 | 0.41646
0.22 | 0.07507 | 0.52186
0.23 | 0.08602 | 0.6433
0.24 | 0.09832 | 0.7964
0.25 | 0.11235 | 0.987
0.26 | 0.12747 | 1.2106
0.27 | 0.14588 | 1.4855
0.28 | 0.16533 | 1.8082
0.29 | 0.18764 | 2.2035
0.3 | 0.21331 | 2.6803
0.31 | 0.24268 | 3.2382
0.32 | 0.27521 | 3.9211
0.33 | 0.31286 | 4.7433
0.34 | 0.35483 | 5.705
0.35 | 0.40334 | 6.869
0.36 | 0.45627 | 8.289
0.37 | 0.51972 | 9.987
0.38 | 0.5817 | 12.001
0.39 | 0.6623 | 14.414
0.4 | 0.7564 | 17.359
0.41 | 0.8687 | 20.867
0.42 | 0.9978 | 25.149
0.43 | 1.1451 | 30.219
0.44 | 1.3235 | 36.384
0.45 | 1.528 | 43.766
0.46 | 1.7743 | 52.642
0.47 | 2.0721 | 63.16
0.48 | 2.4269 | 75.96
0.49 | 2.8568 | 91.31
0.5 | 3.3736 | 109.67