## Diode Characteristic (uA-mm)
VGS (V) | VDS = 0.000 V | VDS = 0.500 V
-1.25 | -3.3422 | -8.918
-1.24 | -3.2174 | -8.628
-1.23 | -3.1129 | -8.358
-1.22 | -3.0079 | -8.094
-1.21 | -2.8963 | -7.864
-1.2 | -2.7908 | -7.592
-1.19 | -2.6917 | -7.381
-1.18 | -2.5943 | -7.113
-1.17 | -2.4935 | -6.927
-1.16 | -2.4134 | -6.673
-1.15 | -2.3243 | -6.478
-1.14 | -2.2509 | -6.277
-1.13 | -2.1582 | -6.094
-1.12 | -2.0788 | -5.87
-1.11 | -2.0134 | -5.681
-1.1 | -1.9418 | -5.508
-1.09 | -1.8698 | -5.324
-1.08 | -1.8083 | -5.171
-1.07 | -1.7381 | -4.9944
-1.06 | -1.6626 | -4.8187
-1.05 | -1.6042 | -4.6581
-1.04 | -1.5503 | -4.5242
-1.03 | -1.4839 | -4.3428
-1.02 | -1.4303 | -4.2156
-1.01 | -1.3819 | -4.074
-1 | -1.3347 | -3.939
-0.99 | -1.2767 | -3.8111
-0.98 | -1.2271 | -3.6818
-0.97 | -1.1847 | -3.5531
-0.96 | -1.1417 | -3.4539
-0.95 | -1.0914 | -3.3347
-0.94 | -1.0474 | -3.2255
-0.93 | -1.0094 | -3.0992
-0.92 | -0.9674 | -2.9981
-0.91 | -0.9303 | -2.8984
-0.9 | -0.8903 | -2.8019
-0.89 | -0.8553 | -2.702
-0.88 | -0.8241 | -2.6092
-0.87 | -0.7882 | -2.5132
-0.86 | -0.7605 | -2.419
-0.85 | -0.7267 | -2.339
-0.84 | -0.6957 | -2.2692
-0.83 | -0.669 | -2.1734
-0.82 | -0.6402 | -2.101
-0.81 | -0.6126 | -2.0304
-0.8 | -0.5894 | -1.9627
-0.79 | -0.5658 | -1.8951
-0.78 | -0.5417 | -1.8176
-0.77 | -0.5201 | -1.7541
-0.76 | -0.4977 | -1.6884
-0.75 | -0.47686 | -1.618
-0.74 | -0.45609 | -1.5674
-0.73 | -0.43553 | -1.5104
-0.72 | -0.41544 | -1.4526
-0.71 | -0.39905 | -1.3987
-0.7 | -0.38168 | -1.3469
-0.69 | -0.3638 | -1.2995
-0.68 | -0.34873 | -1.249
-0.67 | -0.33253 | -1.2004
-0.66 | -0.31716 | -1.1653
-0.65 | -0.30113 | -1.1143
-0.64 | -0.28629 | -1.0682
-0.63 | -0.27246 | -1.0321
-0.62 | -0.25956 | -0.9859
-0.61 | -0.24745 | -0.9524
-0.6 | -0.23564 | -0.9073
-0.59 | -0.22435 | -0.872
-0.58 | -0.21215 | -0.837
-0.57 | -0.20244 | -0.8
-0.56 | -0.1922 | -0.7729
-0.55 | -0.18217 | -0.7423
-0.54 | -0.17271 | -0.7143
-0.53 | -0.16366 | -0.687
-0.52 | -0.15554 | -0.6554
-0.51 | -0.14667 | -0.6296
-0.5 | -0.14046 | -0.6049
-0.49 | -0.13234 | -0.5789
-0.48 | -0.12476 | -0.5552
-0.47 | -0.11814 | -0.531
-0.46 | -0.11105 | -0.5082
-0.45 | -0.10595 | -0.49326
-0.44 | -0.09939 | -0.47025
-0.43 | -0.09388 | -0.44561
-0.42 | -0.08855 | -0.42918
-0.41 | -0.0834 | -0.41011
-0.4 | -0.07837 | -0.39164
-0.39 | -0.07349 | -0.37631
-0.38 | -0.06894 | -0.35961
-0.37 | -0.06464 | -0.34696
-0.36 | -0.06088 | -0.32917
-0.35 | -0.05718 | -0.31564
-0.34 | -0.05331 | -0.29958
-0.33 | -0.05025 | -0.28592
-0.32 | -0.047338 | -0.27164
-0.31 | -0.044242 | -0.25996
-0.3 | -0.041426 | -0.24856
-0.29 | -0.038456 | -0.23328
-0.28 | -0.036126 | -0.21984
-0.27 | -0.033645 | -0.2083
-0.26 | -0.031207 | -0.19696
-0.25 | -0.028965 | -0.1861
-0.24 | -0.026787 | -0.17505
-0.23 | -0.024832 | -0.1642
-0.22 | -0.022943 | -0.15411
-0.21 | -0.021188 | -0.14511
-0.2 | -0.019516 | -0.13465
-0.19 | -0.018057 | -0.12609
-0.18 | -0.016457 | -0.11707
-0.17 | -0.015071 | -0.10831
-0.16 | -0.013838 | -0.10042
-0.15 | -0.012648 | -0.09372
-0.14 | -0.011399 | -0.08624
-0.13 | -0.010386 | -0.07885
-0.12 | -0.009348 | -0.0732
-0.11 | -0.008371 | -0.06763
-0.1 | -0.007448 | -0.06224
-0.09 | -0.006584 | -0.05705
-0.08 | -0.005819 | -0.05172
-0.07 | -0.005049 | -0.047144
-0.06 | -0.0043672 | -0.042926
-0.05 | -0.0036205 | -0.038778
-0.04 | -0.0029247 | -0.035105
-0.03 | -0.0022041 | -0.031746
-0.02 | -0.0015075 | -0.028587
-0.01 | -0.0007666 | -0.025778
0 | 2.06e-05 | -0.022585
0.01 | 0.0007884 | -0.019844
0.02 | 0.0016902 | -0.017315
0.03 | 0.002601 | -0.014624
0.04 | 0.0036602 | -0.012014
0.05 | 0.0047984 | -0.00904
0.06 | 0.005972 | -0.005939
0.07 | 0.007391 | -0.0020241
0.08 | 0.009195 | 0.0026277
0.09 | 0.010963 | 0.008347
0.1 | 0.01299 | 0.015769
0.11 | 0.015369 | 0.025001
0.12 | 0.018234 | 0.03696
0.13 | 0.021284 | 0.052051
0.14 | 0.024668 | 0.07074
0.15 | 0.028723 | 0.0946
0.16 | 0.033514 | 0.12508
0.17 | 0.038409 | 0.16236
0.18 | 0.044237 | 0.21012
0.19 | 0.051031 | 0.26857
0.2 | 0.05802 | 0.33954
0.21 | 0.06661 | 0.42758
0.22 | 0.07663 | 0.53291
0.23 | 0.088 | 0.658
0.24 | 0.10046 | 0.8162
0.25 | 0.11535 | 1.0086
0.26 | 0.13189 | 1.2369
0.27 | 0.14976 | 1.5128
0.28 | 0.17001 | 1.8473
0.29 | 0.19423 | 2.241
0.3 | 0.22191 | 2.7269
0.31 | 0.25137 | 3.307
0.32 | 0.28613 | 3.9848
0.33 | 0.32402 | 4.8208
0.34 | 0.36903 | 5.794
0.35 | 0.41917 | 6.99
0.36 | 0.4756 | 8.404
0.37 | 0.54138 | 10.121
0.38 | 0.6065 | 12.177
0.39 | 0.6904 | 14.623
0.4 | 0.7912 | 17.567
0.41 | 0.901 | 21.105
0.42 | 1.0319 | 25.417
0.43 | 1.1865 | 30.477
0.44 | 1.3673 | 36.703
0.45 | 1.5741 | 44.104
0.46 | 1.8351 | 53.178
0.47 | 2.1346 | 63.55
0.48 | 2.4936 | 76.56
0.49 | 2.9252 | 91.73
0.5 | 3.4521 | 109.93