## Diode Characteristic (uA-mm)
VGS (V) | VDS = 0.000 V | VDS = 0.500 V
-1.25 | -3.3354 | -9.029
-1.24 | -3.2036 | -8.787
-1.23 | -3.0901 | -8.444
-1.22 | -2.9866 | -8.217
-1.21 | -2.8843 | -7.953
-1.2 | -2.7687 | -7.651
-1.19 | -2.6592 | -7.45
-1.18 | -2.5561 | -7.183
-1.17 | -2.477 | -6.945
-1.16 | -2.3856 | -6.696
-1.15 | -2.2886 | -6.493
-1.14 | -2.212 | -6.279
-1.13 | -2.1372 | -6.068
-1.12 | -2.0548 | -5.869
-1.11 | -1.9879 | -5.675
-1.1 | -1.9031 | -5.524
-1.09 | -1.8329 | -5.326
-1.08 | -1.7662 | -5.157
-1.07 | -1.6969 | -4.9443
-1.06 | -1.6321 | -4.7842
-1.05 | -1.5767 | -4.6546
-1.04 | -1.5142 | -4.4734
-1.03 | -1.4639 | -4.3139
-1.02 | -1.4049 | -4.1799
-1.01 | -1.3512 | -4.0223
-1 | -1.2994 | -3.9085
-0.99 | -1.2458 | -3.7561
-0.98 | -1.2014 | -3.6455
-0.97 | -1.1528 | -3.5194
-0.96 | -1.1093 | -3.391
-0.95 | -1.0664 | -3.2949
-0.94 | -1.0215 | -3.1665
-0.93 | -0.9786 | -3.056
-0.92 | -0.9406 | -2.9495
-0.91 | -0.9093 | -2.8393
-0.9 | -0.8722 | -2.7508
-0.89 | -0.8359 | -2.6382
-0.88 | -0.8002 | -2.5473
-0.87 | -0.7672 | -2.4569
-0.86 | -0.7364 | -2.3749
-0.85 | -0.7045 | -2.2882
-0.84 | -0.6779 | -2.2148
-0.83 | -0.6502 | -2.1278
-0.82 | -0.6227 | -2.0462
-0.81 | -0.5962 | -1.9637
-0.8 | -0.5674 | -1.8932
-0.79 | -0.5458 | -1.8325
-0.78 | -0.5225 | -1.7574
-0.77 | -0.5025 | -1.6961
-0.76 | -0.48146 | -1.6331
-0.75 | -0.4589 | -1.5741
-0.74 | -0.43879 | -1.5068
-0.73 | -0.42032 | -1.4503
-0.72 | -0.40163 | -1.3906
-0.71 | -0.38349 | -1.3459
-0.7 | -0.36602 | -1.2989
-0.69 | -0.35144 | -1.241
-0.68 | -0.3348 | -1.1986
-0.67 | -0.31814 | -1.1495
-0.66 | -0.30337 | -1.106
-0.65 | -0.28815 | -1.0638
-0.64 | -0.2753 | -1.0245
-0.63 | -0.26236 | -0.9804
-0.62 | -0.25007 | -0.9411
-0.61 | -0.23751 | -0.9019
-0.6 | -0.22641 | -0.8663
-0.59 | -0.21537 | -0.8314
-0.58 | -0.20491 | -0.7974
-0.57 | -0.19364 | -0.7646
-0.56 | -0.18539 | -0.7364
-0.55 | -0.1753 | -0.7094
-0.54 | -0.16633 | -0.6806
-0.53 | -0.15785 | -0.6528
-0.52 | -0.15038 | -0.625
-0.51 | -0.14217 | -0.6006
-0.5 | -0.13489 | -0.5773
-0.49 | -0.12777 | -0.5516
-0.48 | -0.12082 | -0.5316
-0.47 | -0.11453 | -0.504
-0.46 | -0.1076 | -0.48802
-0.45 | -0.10161 | -0.4656
-0.44 | -0.09608 | -0.4459
-0.43 | -0.09043 | -0.43066
-0.42 | -0.08526 | -0.40814
-0.41 | -0.08062 | -0.39171
-0.4 | -0.07583 | -0.37237
-0.39 | -0.07121 | -0.35617
-0.38 | -0.0671 | -0.34018
-0.37 | -0.06314 | -0.32579
-0.36 | -0.05938 | -0.31067
-0.35 | -0.05534 | -0.29529
-0.34 | -0.05209 | -0.28243
-0.33 | -0.049207 | -0.26764
-0.32 | -0.046402 | -0.25485
-0.31 | -0.043006 | -0.24342
-0.3 | -0.040267 | -0.23133
-0.29 | -0.037434 | -0.21987
-0.28 | -0.035001 | -0.20756
-0.27 | -0.032464 | -0.19718
-0.26 | -0.030337 | -0.18536
-0.25 | -0.028245 | -0.17437
-0.24 | -0.026364 | -0.16508
-0.23 | -0.024167 | -0.1545
-0.22 | -0.022473 | -0.14524
-0.21 | -0.020712 | -0.13644
-0.2 | -0.019141 | -0.12733
-0.19 | -0.017502 | -0.11818
-0.18 | -0.016101 | -0.11012
-0.17 | -0.014729 | -0.10196
-0.16 | -0.013488 | -0.09475
-0.15 | -0.012213 | -0.0881
-0.14 | -0.011087 | -0.08081
-0.13 | -0.010134 | -0.07565
-0.12 | -0.009217 | -0.06937
-0.11 | -0.008162 | -0.06339
-0.1 | -0.007301 | -0.05854
-0.09 | -0.006487 | -0.05335
-0.08 | -0.005778 | -0.049096
-0.07 | -0.0049776 | -0.044589
-0.06 | -0.0042547 | -0.04052
-0.05 | -0.0035544 | -0.036828
-0.04 | -0.0028363 | -0.033577
-0.03 | -0.0021901 | -0.030462
-0.02 | -0.0014642 | -0.027199
-0.01 | -0.0007796 | -0.024659
0 | -1.77e-05 | -0.022054
0.01 | 0.0007892 | -0.01953
0.02 | 0.0016033 | -0.017209
0.03 | 0.0025686 | -0.014638
0.04 | 0.0035432 | -0.012072
0.05 | 0.0047043 | -0.009218
0.06 | 0.005878 | -0.005946
0.07 | 0.007288 | -0.0022093
0.08 | 0.008845 | 0.0023388
0.09 | 0.010748 | 0.008118
0.1 | 0.012834 | 0.015195
0.11 | 0.015077 | 0.024273
0.12 | 0.017716 | 0.035667
0.13 | 0.020879 | 0.050879
0.14 | 0.024266 | 0.06906
0.15 | 0.028092 | 0.09261
0.16 | 0.032518 | 0.1229
0.17 | 0.037719 | 0.16028
0.18 | 0.04349 | 0.20672
0.19 | 0.050028 | 0.26461
0.2 | 0.05703 | 0.3341
0.21 | 0.06582 | 0.42251
0.22 | 0.07534 | 0.52869
0.23 | 0.08646 | 0.6507
0.24 | 0.09914 | 0.8087
0.25 | 0.11325 | 1.0001
0.26 | 0.12968 | 1.2268
0.27 | 0.14783 | 1.5051
0.28 | 0.16792 | 1.8334
0.29 | 0.1916 | 2.2268
0.3 | 0.21814 | 2.7148
0.31 | 0.24881 | 3.2875
0.32 | 0.28194 | 3.9747
0.33 | 0.3208 | 4.7943
0.34 | 0.36393 | 5.758
0.35 | 0.41349 | 6.952
0.36 | 0.46858 | 8.362
0.37 | 0.53515 | 10.072
0.38 | 0.5998 | 12.094
0.39 | 0.6835 | 14.543
0.4 | 0.7813 | 17.461
0.41 | 0.8906 | 20.985
0.42 | 1.0252 | 25.264
0.43 | 1.1797 | 30.295
0.44 | 1.353 | 36.482
0.45 | 1.5667 | 43.816
0.46 | 1.8212 | 52.805
0.47 | 2.1223 | 63.19
0.48 | 2.4759 | 75.88
0.49 | 2.9115 | 91.17
0.5 | 3.4336 | 109.03