## Diode Characteristic (uA-mm)
VGS (V) | VDS = 0.000 V | VDS = 0.500 V
-1.25 | -3.672 | -10.123
-1.24 | -3.5365 | -9.79
-1.23 | -3.4146 | -9.507
-1.22 | -3.2798 | -9.17
-1.21 | -3.1592 | -8.865
-1.2 | -3.0545 | -8.572
-1.19 | -2.932 | -8.288
-1.18 | -2.8248 | -8.04
-1.17 | -2.7249 | -7.805
-1.16 | -2.6224 | -7.516
-1.15 | -2.5288 | -7.284
-1.14 | -2.4409 | -7.023
-1.13 | -2.3541 | -6.8
-1.12 | -2.2689 | -6.559
-1.11 | -2.1773 | -6.372
-1.1 | -2.0922 | -6.158
-1.09 | -2.0176 | -5.962
-1.08 | -1.9434 | -5.765
-1.07 | -1.8716 | -5.569
-1.06 | -1.793 | -5.401
-1.05 | -1.7208 | -5.208
-1.04 | -1.6631 | -5.04
-1.03 | -1.5966 | -4.8889
-1.02 | -1.5444 | -4.7282
-1.01 | -1.4761 | -4.5915
-1 | -1.4269 | -4.4139
-0.99 | -1.3686 | -4.2525
-0.98 | -1.3195 | -4.1056
-0.97 | -1.2674 | -3.9533
-0.96 | -1.2143 | -3.8227
-0.95 | -1.1707 | -3.7049
-0.94 | -1.123 | -3.5534
-0.93 | -1.0847 | -3.4586
-0.92 | -1.0394 | -3.3301
-0.91 | -0.9983 | -3.2118
-0.9 | -0.9521 | -3.1045
-0.89 | -0.9206 | -2.9916
-0.88 | -0.879 | -2.8801
-0.87 | -0.8477 | -2.7765
-0.86 | -0.8152 | -2.6847
-0.85 | -0.7781 | -2.5757
-0.84 | -0.7456 | -2.4695
-0.83 | -0.7159 | -2.3907
-0.82 | -0.6843 | -2.3007
-0.81 | -0.6526 | -2.223
-0.8 | -0.6273 | -2.137
-0.79 | -0.6043 | -2.0524
-0.78 | -0.5753 | -1.9746
-0.77 | -0.5533 | -1.9167
-0.76 | -0.5282 | -1.8424
-0.75 | -0.5031 | -1.7728
-0.74 | -0.48766 | -1.7177
-0.73 | -0.46452 | -1.6532
-0.72 | -0.44181 | -1.5826
-0.71 | -0.42406 | -1.5297
-0.7 | -0.4029 | -1.4642
-0.69 | -0.38454 | -1.4111
-0.68 | -0.36555 | -1.3599
-0.67 | -0.34767 | -1.3069
-0.66 | -0.33538 | -1.2482
-0.65 | -0.31744 | -1.2053
-0.64 | -0.30217 | -1.1562
-0.63 | -0.2877 | -1.1184
-0.62 | -0.27499 | -1.0749
-0.61 | -0.2606 | -1.0333
-0.6 | -0.24865 | -0.9915
-0.59 | -0.23586 | -0.9498
-0.58 | -0.22363 | -0.9151
-0.57 | -0.21338 | -0.8792
-0.56 | -0.20317 | -0.8411
-0.55 | -0.19138 | -0.8052
-0.54 | -0.18219 | -0.7731
-0.53 | -0.1722 | -0.7393
-0.52 | -0.16418 | -0.7111
-0.51 | -0.15474 | -0.6797
-0.5 | -0.14657 | -0.655
-0.49 | -0.13918 | -0.629
-0.48 | -0.13198 | -0.6008
-0.47 | -0.12437 | -0.576
-0.46 | -0.11746 | -0.5541
-0.45 | -0.11089 | -0.5309
-0.44 | -0.10477 | -0.509
-0.43 | -0.09874 | -0.4897
-0.42 | -0.09302 | -0.46693
-0.41 | -0.08783 | -0.44529
-0.4 | -0.08197 | -0.42571
-0.39 | -0.07695 | -0.40971
-0.38 | -0.07263 | -0.39134
-0.37 | -0.06783 | -0.37402
-0.36 | -0.06352 | -0.35607
-0.35 | -0.05922 | -0.33954
-0.34 | -0.05606 | -0.32487
-0.33 | -0.05208 | -0.30964
-0.32 | -0.049429 | -0.29591
-0.31 | -0.04613 | -0.28032
-0.3 | -0.043099 | -0.26771
-0.29 | -0.040115 | -0.25411
-0.28 | -0.037524 | -0.23895
-0.27 | -0.034876 | -0.2273
-0.26 | -0.032484 | -0.2152
-0.25 | -0.029979 | -0.20336
-0.24 | -0.027865 | -0.19268
-0.23 | -0.025682 | -0.18101
-0.22 | -0.023884 | -0.17031
-0.21 | -0.021924 | -0.15909
-0.2 | -0.020208 | -0.14951
-0.19 | -0.018672 | -0.13899
-0.18 | -0.016934 | -0.12884
-0.17 | -0.015536 | -0.1201
-0.16 | -0.014172 | -0.11078
-0.15 | -0.01289 | -0.10279
-0.14 | -0.011744 | -0.09518
-0.13 | -0.010542 | -0.08707
-0.12 | -0.009544 | -0.08067
-0.11 | -0.008515 | -0.07343
-0.1 | -0.007627 | -0.06751
-0.09 | -0.006709 | -0.0623
-0.08 | -0.005946 | -0.05649
-0.07 | -0.005154 | -0.05121
-0.06 | -0.0043795 | -0.046369
-0.05 | -0.0036502 | -0.042521
-0.04 | -0.0029478 | -0.038579
-0.03 | -0.0022174 | -0.034997
-0.02 | -0.0015274 | -0.031682
-0.01 | -0.0007809 | -0.028177
0 | -4.01e-05 | -0.024984
0.01 | 0.0008025 | -0.022148
0.02 | 0.0016435 | -0.019414
0.03 | 0.0026263 | -0.016619
0.04 | 0.0036395 | -0.013512
0.05 | 0.0048069 | -0.010298
0.06 | 0.006089 | -0.006833
0.07 | 0.007515 | -0.0027741
0.08 | 0.009081 | 0.0020993
0.09 | 0.011072 | 0.008028
0.1 | 0.013153 | 0.015427
0.11 | 0.015492 | 0.024747
0.12 | 0.018229 | 0.03705
0.13 | 0.021394 | 0.052351
0.14 | 0.024895 | 0.07119
0.15 | 0.028759 | 0.09561
0.16 | 0.033351 | 0.12616
0.17 | 0.038339 | 0.1636
0.18 | 0.044273 | 0.2104
0.19 | 0.051002 | 0.27021
0.2 | 0.05748 | 0.34266
0.21 | 0.06643 | 0.4304
0.22 | 0.07654 | 0.53753
0.23 | 0.08749 | 0.6629
0.24 | 0.10011 | 0.823
0.25 | 0.11432 | 1.0167
0.26 | 0.13028 | 1.2501
0.27 | 0.14947 | 1.5261
0.28 | 0.16905 | 1.8633
0.29 | 0.19234 | 2.2665
0.3 | 0.21818 | 2.7523
0.31 | 0.2488 | 3.3366
0.32 | 0.2828 | 4.0291
0.33 | 0.31973 | 4.8748
0.34 | 0.36267 | 5.842
0.35 | 0.41001 | 7.035
0.36 | 0.4667 | 8.477
0.37 | 0.52998 | 10.203
0.38 | 0.5973 | 12.276
0.39 | 0.6797 | 14.754
0.4 | 0.7776 | 17.73
0.41 | 0.8846 | 21.304
0.42 | 1.0208 | 25.668
0.43 | 1.1709 | 30.874
0.44 | 1.3506 | 37.045
0.45 | 1.5566 | 44.631
0.46 | 1.8152 | 53.726
0.47 | 2.1096 | 64.35
0.48 | 2.4622 | 77.44
0.49 | 2.9027 | 93.05
0.5 | 3.4227 | 111.69