## Diode Characteristic (uA-mm)
VGS (V) | VDS = 0.000 V | VDS = 0.500 V
-1.25 | -4.2539 | -11.838
-1.24 | -4.0818 | -11.455
-1.23 | -3.9344 | -11.067
-1.22 | -3.8013 | -10.703
-1.21 | -3.6453 | -10.358
-1.2 | -3.5228 | -10.014
-1.19 | -3.4018 | -9.68
-1.18 | -3.2687 | -9.389
-1.17 | -3.155 | -9.095
-1.16 | -3.0446 | -8.744
-1.15 | -2.9191 | -8.49
-1.14 | -2.8202 | -8.222
-1.13 | -2.7074 | -7.912
-1.12 | -2.6039 | -7.641
-1.11 | -2.5247 | -7.427
-1.1 | -2.4195 | -7.184
-1.09 | -2.33 | -6.952
-1.08 | -2.2359 | -6.731
-1.07 | -2.1539 | -6.501
-1.06 | -2.0681 | -6.291
-1.05 | -1.9881 | -6.076
-1.04 | -1.9132 | -5.869
-1.03 | -1.8488 | -5.66
-1.02 | -1.7697 | -5.45
-1.01 | -1.6952 | -5.26
-1 | -1.6322 | -5.098
-0.99 | -1.5626 | -4.931
-0.98 | -1.5139 | -4.7815
-0.97 | -1.4488 | -4.5899
-0.96 | -1.3827 | -4.4444
-0.95 | -1.334 | -4.2743
-0.94 | -1.2772 | -4.1329
-0.93 | -1.2308 | -3.9662
-0.92 | -1.1808 | -3.8429
-0.91 | -1.1341 | -3.706
-0.9 | -1.0863 | -3.5703
-0.89 | -1.0422 | -3.4415
-0.88 | -1.0002 | -3.3147
-0.87 | -0.958 | -3.2026
-0.86 | -0.9145 | -3.1069
-0.85 | -0.8766 | -2.9823
-0.84 | -0.8427 | -2.8724
-0.83 | -0.8044 | -2.7596
-0.82 | -0.7705 | -2.6722
-0.81 | -0.7397 | -2.5691
-0.8 | -0.7086 | -2.4761
-0.79 | -0.676 | -2.3931
-0.78 | -0.6476 | -2.3112
-0.77 | -0.619 | -2.2196
-0.76 | -0.5933 | -2.1296
-0.75 | -0.5692 | -2.0525
-0.74 | -0.5432 | -1.9756
-0.73 | -0.5207 | -1.8987
-0.72 | -0.4964 | -1.8299
-0.71 | -0.4736 | -1.7646
-0.7 | -0.45511 | -1.6891
-0.69 | -0.43292 | -1.6268
-0.68 | -0.41266 | -1.5747
-0.67 | -0.39334 | -1.4991
-0.66 | -0.37552 | -1.445
-0.65 | -0.35838 | -1.4022
-0.64 | -0.33949 | -1.3313
-0.63 | -0.32445 | -1.2837
-0.62 | -0.30722 | -1.228
-0.61 | -0.295 | -1.1882
-0.6 | -0.27895 | -1.1364
-0.59 | -0.26488 | -1.0939
-0.58 | -0.2524 | -1.0497
-0.57 | -0.23995 | -1.0087
-0.56 | -0.22692 | -0.966
-0.55 | -0.21406 | -0.9207
-0.54 | -0.20337 | -0.8957
-0.53 | -0.19228 | -0.8535
-0.52 | -0.18226 | -0.8153
-0.51 | -0.17297 | -0.7851
-0.5 | -0.16355 | -0.7534
-0.49 | -0.15456 | -0.7245
-0.48 | -0.14609 | -0.6924
-0.47 | -0.13842 | -0.6648
-0.46 | -0.12977 | -0.6387
-0.45 | -0.12256 | -0.6128
-0.44 | -0.11568 | -0.5841
-0.43 | -0.10925 | -0.5604
-0.42 | -0.10303 | -0.5345
-0.41 | -0.09717 | -0.5139
-0.4 | -0.09091 | -0.49346
-0.39 | -0.08544 | -0.47097
-0.38 | -0.08061 | -0.45173
-0.37 | -0.07524 | -0.43149
-0.36 | -0.07061 | -0.41063
-0.35 | -0.06645 | -0.39303
-0.34 | -0.06189 | -0.37272
-0.33 | -0.0582 | -0.35726
-0.32 | -0.05421 | -0.33997
-0.31 | -0.05077 | -0.32313
-0.3 | -0.047389 | -0.30629
-0.29 | -0.044048 | -0.2917
-0.28 | -0.041031 | -0.27697
-0.27 | -0.038291 | -0.26219
-0.26 | -0.035468 | -0.24931
-0.25 | -0.032909 | -0.23606
-0.24 | -0.030462 | -0.2214
-0.23 | -0.028241 | -0.2086
-0.22 | -0.025988 | -0.19685
-0.21 | -0.024053 | -0.18671
-0.2 | -0.022164 | -0.17451
-0.19 | -0.020319 | -0.16353
-0.18 | -0.018488 | -0.1519
-0.17 | -0.016972 | -0.14216
-0.16 | -0.015477 | -0.13242
-0.15 | -0.014097 | -0.12194
-0.14 | -0.012652 | -0.11321
-0.13 | -0.011516 | -0.10501
-0.12 | -0.010331 | -0.096
-0.11 | -0.009327 | -0.08769
-0.1 | -0.0082 | -0.08169
-0.09 | -0.007313 | -0.07492
-0.08 | -0.00643 | -0.06826
-0.07 | -0.005637 | -0.06197
-0.06 | -0.004796 | -0.05679
-0.05 | -0.0039549 | -0.05179
-0.04 | -0.003211 | -0.046462
-0.03 | -0.0024145 | -0.042118
-0.02 | -0.0016575 | -0.037748
-0.01 | -0.0008378 | -0.033906
0 | 6.5e-06 | -0.029556
0.01 | 0.000862 | -0.026376
0.02 | 0.0018404 | -0.023156
0.03 | 0.0028441 | -0.019657
0.04 | 0.0040223 | -0.016251
0.05 | 0.0052012 | -0.012794
0.06 | 0.006562 | -0.008921
0.07 | 0.008268 | -0.004437
0.08 | 0.010051 | 0.0008658
0.09 | 0.012057 | 0.007262
0.1 | 0.014309 | 0.015231
0.11 | 0.016981 | 0.025163
0.12 | 0.020041 | 0.037945
0.13 | 0.023393 | 0.053823
0.14 | 0.027281 | 0.07359
0.15 | 0.031764 | 0.09826
0.16 | 0.036827 | 0.13061
0.17 | 0.042544 | 0.1692
0.18 | 0.048861 | 0.21792
0.19 | 0.056329 | 0.27863
0.2 | 0.06414 | 0.35265
0.21 | 0.07358 | 0.44556
0.22 | 0.0848 | 0.55345
0.23 | 0.09678 | 0.6823
0.24 | 0.11028 | 0.8449
0.25 | 0.12663 | 1.0457
0.26 | 0.14419 | 1.2809
0.27 | 0.16469 | 1.5674
0.28 | 0.18738 | 1.9112
0.29 | 0.21221 | 2.3162
0.3 | 0.24143 | 2.8168
0.31 | 0.27251 | 3.4109
0.32 | 0.30991 | 4.1149
0.33 | 0.35147 | 4.9674
0.34 | 0.39675 | 5.941
0.35 | 0.4492 | 7.168
0.36 | 0.50951 | 8.629
0.37 | 0.5706 | 10.39
0.38 | 0.6524 | 12.489
0.39 | 0.7367 | 14.969
0.4 | 0.8408 | 18.007
0.41 | 0.9617 | 21.663
0.42 | 1.1008 | 26.077
0.43 | 1.2601 | 31.274
0.44 | 1.447 | 37.626
0.45 | 1.6708 | 45.214
0.46 | 1.9284 | 54.431
0.47 | 2.249 | 65.29
0.48 | 2.6284 | 78.43
0.49 | 3.0771 | 94.23
0.5 | 3.6197 | 113