## Diode Characteristic (uA-mm)
VGS (V) | VDS = 0.000 V | VDS = 0.500 V
-1.25 | -3.9245 | -10.887
-1.24 | -3.7712 | -10.574
-1.23 | -3.6455 | -10.241
-1.22 | -3.495 | -9.867
-1.21 | -3.3734 | -9.574
-1.2 | -3.2515 | -9.226
-1.19 | -3.1075 | -8.921
-1.18 | -3.0048 | -8.67
-1.17 | -2.8796 | -8.356
-1.16 | -2.7763 | -8.107
-1.15 | -2.684 | -7.84
-1.14 | -2.5676 | -7.586
-1.13 | -2.4845 | -7.285
-1.12 | -2.3877 | -7.07
-1.11 | -2.3011 | -6.836
-1.1 | -2.2135 | -6.611
-1.09 | -2.1189 | -6.377
-1.08 | -2.0544 | -6.158
-1.07 | -1.9767 | -5.936
-1.06 | -1.9077 | -5.759
-1.05 | -1.8248 | -5.523
-1.04 | -1.7511 | -5.375
-1.03 | -1.6824 | -5.214
-1.02 | -1.616 | -5.014
-1.01 | -1.5589 | -4.8261
-1 | -1.4968 | -4.6698
-0.99 | -1.4359 | -4.4831
-0.98 | -1.3774 | -4.3527
-0.97 | -1.3298 | -4.215
-0.96 | -1.2659 | -4.0551
-0.95 | -1.227 | -3.9146
-0.94 | -1.1761 | -3.7615
-0.93 | -1.1242 | -3.6379
-0.92 | -1.0782 | -3.521
-0.91 | -1.0392 | -3.4092
-0.9 | -0.9956 | -3.2912
-0.89 | -0.947 | -3.1642
-0.88 | -0.9148 | -3.0411
-0.87 | -0.8764 | -2.9356
-0.86 | -0.8377 | -2.8326
-0.85 | -0.8023 | -2.7393
-0.84 | -0.7693 | -2.6487
-0.83 | -0.7364 | -2.5482
-0.82 | -0.7102 | -2.4426
-0.81 | -0.6745 | -2.3543
-0.8 | -0.6408 | -2.2637
-0.79 | -0.6162 | -2.1798
-0.78 | -0.5883 | -2.0923
-0.77 | -0.5657 | -2.027
-0.76 | -0.5412 | -1.9609
-0.75 | -0.5179 | -1.8771
-0.74 | -0.49456 | -1.8087
-0.73 | -0.47427 | -1.735
-0.72 | -0.4517 | -1.6684
-0.71 | -0.42913 | -1.6049
-0.7 | -0.41022 | -1.5493
-0.69 | -0.3886 | -1.4872
-0.68 | -0.37392 | -1.4262
-0.67 | -0.35517 | -1.3764
-0.66 | -0.33799 | -1.3171
-0.65 | -0.32176 | -1.2702
-0.64 | -0.30478 | -1.2166
-0.63 | -0.29051 | -1.1657
-0.62 | -0.2769 | -1.1281
-0.61 | -0.26328 | -1.0776
-0.6 | -0.25117 | -1.0309
-0.59 | -0.23927 | -0.9841
-0.58 | -0.22818 | -0.949
-0.57 | -0.2149 | -0.9165
-0.56 | -0.20383 | -0.8748
-0.55 | -0.19316 | -0.8427
-0.54 | -0.18436 | -0.812
-0.53 | -0.17445 | -0.7752
-0.52 | -0.16493 | -0.7476
-0.51 | -0.15557 | -0.71
-0.5 | -0.14743 | -0.6785
-0.49 | -0.13913 | -0.6524
-0.48 | -0.13154 | -0.6263
-0.47 | -0.12481 | -0.5983
-0.46 | -0.11806 | -0.574
-0.45 | -0.11129 | -0.5463
-0.44 | -0.10473 | -0.528
-0.43 | -0.0984 | -0.5031
-0.42 | -0.09234 | -0.48586
-0.41 | -0.08735 | -0.46316
-0.4 | -0.08169 | -0.44035
-0.39 | -0.07689 | -0.42018
-0.38 | -0.07211 | -0.40203
-0.37 | -0.06784 | -0.3835
-0.36 | -0.06341 | -0.36553
-0.35 | -0.0597 | -0.34914
-0.34 | -0.05552 | -0.33285
-0.33 | -0.05211 | -0.31829
-0.32 | -0.049303 | -0.30399
-0.31 | -0.046195 | -0.28894
-0.3 | -0.043003 | -0.27507
-0.29 | -0.039852 | -0.26123
-0.28 | -0.037151 | -0.24709
-0.27 | -0.034713 | -0.23443
-0.26 | -0.032107 | -0.22139
-0.25 | -0.029774 | -0.20868
-0.24 | -0.027522 | -0.19814
-0.23 | -0.025364 | -0.18658
-0.22 | -0.023401 | -0.17629
-0.21 | -0.021591 | -0.16549
-0.2 | -0.019954 | -0.15527
-0.19 | -0.018381 | -0.14412
-0.18 | -0.016756 | -0.13485
-0.17 | -0.015386 | -0.12552
-0.16 | -0.014066 | -0.11745
-0.15 | -0.012835 | -0.10874
-0.14 | -0.011544 | -0.09936
-0.13 | -0.010417 | -0.09287
-0.12 | -0.009463 | -0.0854
-0.11 | -0.00847 | -0.07823
-0.1 | -0.007561 | -0.07214
-0.09 | -0.006708 | -0.0659
-0.08 | -0.005871 | -0.06026
-0.07 | -0.005135 | -0.05491
-0.06 | -0.0043404 | -0.05023
-0.05 | -0.0036232 | -0.045457
-0.04 | -0.0029371 | -0.041226
-0.03 | -0.0022334 | -0.037281
-0.02 | -0.0015403 | -0.033618
-0.01 | -0.0007799 | -0.030056
0 | -5.5e-06 | -0.026352
0.01 | 0.0007921 | -0.023391
0.02 | 0.0016673 | -0.020467
0.03 | 0.0026125 | -0.017421
0.04 | 0.0036852 | -0.014271
0.05 | 0.0047924 | -0.011186
0.06 | 0.006029 | -0.007598
0.07 | 0.007605 | -0.0035475
0.08 | 0.009244 | 0.0013558
0.09 | 0.011067 | 0.007191
0.1 | 0.013181 | 0.014552
0.11 | 0.015762 | 0.023971
0.12 | 0.018461 | 0.036046
0.13 | 0.021572 | 0.050952
0.14 | 0.025073 | 0.06952
0.15 | 0.029269 | 0.09344
0.16 | 0.033923 | 0.12362
0.17 | 0.039139 | 0.16165
0.18 | 0.045076 | 0.20835
0.19 | 0.052041 | 0.26651
0.2 | 0.05884 | 0.33791
0.21 | 0.06783 | 0.42561
0.22 | 0.07829 | 0.5324
0.23 | 0.09022 | 0.6555
0.24 | 0.10294 | 0.8135
0.25 | 0.11763 | 1.0061
0.26 | 0.13367 | 1.2393
0.27 | 0.15312 | 1.5139
0.28 | 0.17443 | 1.8458
0.29 | 0.19799 | 2.248
0.3 | 0.22588 | 2.7268
0.31 | 0.25585 | 3.3085
0.32 | 0.29075 | 4.0013
0.33 | 0.33054 | 4.8274
0.34 | 0.37464 | 5.813
0.35 | 0.42527 | 6.999
0.36 | 0.48154 | 8.431
0.37 | 0.5495 | 10.146
0.38 | 0.6143 | 12.227
0.39 | 0.6962 | 14.674
0.4 | 0.7986 | 17.658
0.41 | 0.9145 | 21.188
0.42 | 1.0486 | 25.554
0.43 | 1.2031 | 30.696
0.44 | 1.3865 | 36.893
0.45 | 1.6015 | 44.383
0.46 | 1.8545 | 53.522
0.47 | 2.1586 | 64.09
0.48 | 2.5249 | 77.1
0.49 | 2.961 | 92.75
0.5 | 3.5019 | 111.24