## Diode Characteristic (uA-mm)
VGS (V) | VDS = 0.000 V | VDS = 0.500 V
-1.25 | -4.6469 | -13.179
-1.24 | -4.4941 | -12.72
-1.23 | -4.3162 | -12.3
-1.22 | -4.1474 | -11.924
-1.21 | -4.0039 | -11.545
-1.2 | -3.8482 | -11.129
-1.19 | -3.7005 | -10.775
-1.18 | -3.5601 | -10.453
-1.17 | -3.4288 | -10.069
-1.16 | -3.3019 | -9.741
-1.15 | -3.1788 | -9.396
-1.14 | -3.0384 | -9.073
-1.13 | -2.9234 | -8.778
-1.12 | -2.8134 | -8.507
-1.11 | -2.7052 | -8.182
-1.1 | -2.6059 | -7.934
-1.09 | -2.5045 | -7.642
-1.08 | -2.4186 | -7.371
-1.07 | -2.3261 | -7.099
-1.06 | -2.2267 | -6.858
-1.05 | -2.1328 | -6.638
-1.04 | -2.0512 | -6.422
-1.03 | -1.972 | -6.171
-1.02 | -1.894 | -5.956
-1.01 | -1.8156 | -5.745
-1 | -1.7407 | -5.563
-0.99 | -1.6655 | -5.35
-0.98 | -1.6009 | -5.14
-0.97 | -1.539 | -4.9772
-0.96 | -1.4812 | -4.7982
-0.95 | -1.4174 | -4.6298
-0.94 | -1.3606 | -4.4596
-0.93 | -1.3011 | -4.2924
-0.92 | -1.2479 | -4.1236
-0.91 | -1.2 | -3.9757
-0.9 | -1.145 | -3.8351
-0.89 | -1.0961 | -3.7111
-0.88 | -1.0463 | -3.5418
-0.87 | -1.0035 | -3.4084
-0.86 | -0.9635 | -3.3
-0.85 | -0.9201 | -3.1793
-0.84 | -0.8848 | -3.0666
-0.83 | -0.8404 | -2.9546
-0.82 | -0.803 | -2.8383
-0.81 | -0.7736 | -2.7338
-0.8 | -0.7395 | -2.6221
-0.79 | -0.709 | -2.5208
-0.78 | -0.6709 | -2.4239
-0.77 | -0.6413 | -2.3239
-0.76 | -0.6174 | -2.2483
-0.75 | -0.5857 | -2.1574
-0.74 | -0.5582 | -2.0728
-0.73 | -0.5317 | -1.9869
-0.72 | -0.5084 | -1.9176
-0.71 | -0.48618 | -1.8313
-0.7 | -0.46361 | -1.7554
-0.69 | -0.44258 | -1.6971
-0.68 | -0.42016 | -1.6246
-0.67 | -0.40145 | -1.5644
-0.66 | -0.38201 | -1.4915
-0.65 | -0.36292 | -1.4403
-0.64 | -0.34667 | -1.3858
-0.63 | -0.32844 | -1.3282
-0.62 | -0.31343 | -1.2752
-0.61 | -0.2984 | -1.2215
-0.6 | -0.28311 | -1.1697
-0.59 | -0.26829 | -1.1212
-0.58 | -0.25389 | -1.0834
-0.57 | -0.24145 | -1.028
-0.56 | -0.22983 | -0.9877
-0.55 | -0.21766 | -0.9463
-0.54 | -0.20641 | -0.9131
-0.53 | -0.1953 | -0.8704
-0.52 | -0.18366 | -0.8361
-0.51 | -0.17364 | -0.7991
-0.5 | -0.16498 | -0.7598
-0.49 | -0.15531 | -0.7248
-0.48 | -0.14705 | -0.694
-0.47 | -0.13875 | -0.6663
-0.46 | -0.13054 | -0.6368
-0.45 | -0.12337 | -0.6115
-0.44 | -0.11595 | -0.5821
-0.43 | -0.10974 | -0.5536
-0.42 | -0.10321 | -0.5282
-0.41 | -0.09651 | -0.5046
-0.4 | -0.09079 | -0.48535
-0.39 | -0.08527 | -0.4614
-0.38 | -0.08049 | -0.43965
-0.37 | -0.07545 | -0.41664
-0.36 | -0.07067 | -0.40041
-0.35 | -0.06631 | -0.38253
-0.34 | -0.06186 | -0.3676
-0.33 | -0.05757 | -0.34886
-0.32 | -0.05418 | -0.33072
-0.31 | -0.05011 | -0.3159
-0.3 | -0.046936 | -0.30043
-0.29 | -0.043774 | -0.28546
-0.28 | -0.041132 | -0.27156
-0.27 | -0.038226 | -0.25692
-0.26 | -0.035182 | -0.24455
-0.25 | -0.03261 | -0.23185
-0.24 | -0.030189 | -0.21741
-0.23 | -0.027842 | -0.20494
-0.22 | -0.025605 | -0.19314
-0.21 | -0.023602 | -0.18082
-0.2 | -0.021843 | -0.1693
-0.19 | -0.02006 | -0.15922
-0.18 | -0.018241 | -0.14974
-0.17 | -0.016741 | -0.13976
-0.16 | -0.015328 | -0.12878
-0.15 | -0.01398 | -0.11908
-0.14 | -0.012525 | -0.11086
-0.13 | -0.011317 | -0.10236
-0.12 | -0.01028 | -0.09474
-0.11 | -0.009262 | -0.08749
-0.1 | -0.008194 | -0.07991
-0.09 | -0.007271 | -0.07358
-0.08 | -0.006413 | -0.06784
-0.07 | -0.005606 | -0.06228
-0.06 | -0.00473 | -0.05623
-0.05 | -0.003935 | -0.05129
-0.04 | -0.0032026 | -0.046231
-0.03 | -0.0023938 | -0.042342
-0.02 | -0.0016661 | -0.038201
-0.01 | -0.0008359 | -0.034513
0 | -9e-07 | -0.030012
0.01 | 0.0008526 | -0.026898
0.02 | 0.0018191 | -0.023019
0.03 | 0.0028299 | -0.019897
0.04 | 0.0039871 | -0.016635
0.05 | 0.0052042 | -0.013072
0.06 | 0.006583 | -0.009143
0.07 | 0.008291 | -0.0047505
0.08 | 0.010054 | 0.0005453
0.09 | 0.012029 | 0.006938
0.1 | 0.014325 | 0.01483
0.11 | 0.017131 | 0.024518
0.12 | 0.020113 | 0.037014
0.13 | 0.023566 | 0.052672
0.14 | 0.027379 | 0.07221
0.15 | 0.031945 | 0.0978
0.16 | 0.037283 | 0.12986
0.17 | 0.042995 | 0.16914
0.18 | 0.049632 | 0.21876
0.19 | 0.05684 | 0.27826
0.2 | 0.06604 | 0.35425
0.21 | 0.07583 | 0.44759
0.22 | 0.08696 | 0.56004
0.23 | 0.0997 | 0.692
0.24 | 0.11466 | 0.8602
0.25 | 0.13113 | 1.0608
0.26 | 0.14905 | 1.306
0.27 | 0.1698 | 1.5993
0.28 | 0.19274 | 1.951
0.29 | 0.2202 | 2.3788
0.3 | 0.2514 | 2.8942
0.31 | 0.28483 | 3.5115
0.32 | 0.32085 | 4.2352
0.33 | 0.3628 | 5.1262
0.34 | 0.41205 | 6.143
0.35 | 0.46664 | 7.395
0.36 | 0.52998 | 8.909
0.37 | 0.5932 | 10.737
0.38 | 0.6746 | 12.923
0.39 | 0.7663 | 15.509
0.4 | 0.871 | 18.657
0.41 | 0.9954 | 22.406
0.42 | 1.1369 | 26.928
0.43 | 1.3063 | 32.427
0.44 | 1.4991 | 38.992
0.45 | 1.7288 | 46.889
0.46 | 1.9975 | 56.397
0.47 | 2.3217 | 67.55
0.48 | 2.71 | 81.24
0.49 | 3.1692 | 97.46
0.5 | 3.732 | 116.99