## Diode Characteristic (uA-mm)
VGS (V) | VDS = 0.000 V | VDS = 0.500 V
-1.25 | -3.4564 | -9.415
-1.24 | -3.3475 | -9.1
-1.23 | -3.2122 | -8.789
-1.22 | -3.106 | -8.532
-1.21 | -2.9966 | -8.262
-1.2 | -2.894 | -8.036
-1.19 | -2.7945 | -7.781
-1.18 | -2.6852 | -7.509
-1.17 | -2.5987 | -7.257
-1.16 | -2.4851 | -7.033
-1.15 | -2.3969 | -6.794
-1.14 | -2.3089 | -6.571
-1.13 | -2.2316 | -6.349
-1.12 | -2.1558 | -6.178
-1.11 | -2.0792 | -5.984
-1.1 | -1.9929 | -5.792
-1.09 | -1.9293 | -5.575
-1.08 | -1.849 | -5.393
-1.07 | -1.7829 | -5.234
-1.06 | -1.7193 | -5.056
-1.05 | -1.665 | -4.8802
-1.04 | -1.5965 | -4.7203
-1.03 | -1.5264 | -4.5645
-1.02 | -1.4791 | -4.4135
-1.01 | -1.4199 | -4.2455
-1 | -1.3609 | -4.0992
-0.99 | -1.3072 | -3.9713
-0.98 | -1.2621 | -3.853
-0.97 | -1.2158 | -3.7217
-0.96 | -1.1618 | -3.6056
-0.95 | -1.126 | -3.4673
-0.94 | -1.0805 | -3.3543
-0.93 | -1.0424 | -3.2398
-0.92 | -0.9971 | -3.1247
-0.91 | -0.9586 | -3.0083
-0.9 | -0.9214 | -2.9171
-0.89 | -0.8822 | -2.8068
-0.88 | -0.847 | -2.7123
-0.87 | -0.8183 | -2.6048
-0.86 | -0.7836 | -2.5167
-0.85 | -0.7523 | -2.4282
-0.84 | -0.7195 | -2.3371
-0.83 | -0.6896 | -2.2655
-0.82 | -0.6605 | -2.181
-0.81 | -0.6329 | -2.0949
-0.8 | -0.6088 | -2.0215
-0.79 | -0.5811 | -1.952
-0.78 | -0.5564 | -1.8878
-0.77 | -0.5329 | -1.8043
-0.76 | -0.5075 | -1.7371
-0.75 | -0.48726 | -1.6602
-0.74 | -0.46519 | -1.6137
-0.73 | -0.44577 | -1.5455
-0.72 | -0.42485 | -1.4929
-0.71 | -0.4088 | -1.4298
-0.7 | -0.39132 | -1.3819
-0.69 | -0.37502 | -1.3274
-0.68 | -0.3568 | -1.2835
-0.67 | -0.33955 | -1.2351
-0.66 | -0.32481 | -1.1945
-0.65 | -0.30891 | -1.1448
-0.64 | -0.29418 | -1.0963
-0.63 | -0.28069 | -1.054
-0.62 | -0.26728 | -1.0157
-0.61 | -0.25472 | -0.9677
-0.6 | -0.24107 | -0.9374
-0.59 | -0.23092 | -0.9031
-0.58 | -0.21878 | -0.857
-0.57 | -0.20724 | -0.8228
-0.56 | -0.19802 | -0.7967
-0.55 | -0.18867 | -0.7648
-0.54 | -0.17914 | -0.7319
-0.53 | -0.16952 | -0.7008
-0.52 | -0.16033 | -0.6753
-0.51 | -0.15235 | -0.6467
-0.5 | -0.14343 | -0.6208
-0.49 | -0.13636 | -0.5907
-0.48 | -0.12918 | -0.5697
-0.47 | -0.12225 | -0.547
-0.46 | -0.11529 | -0.52
-0.45 | -0.10859 | -0.50237
-0.44 | -0.10298 | -0.48344
-0.43 | -0.09749 | -0.46601
-0.42 | -0.09142 | -0.44589
-0.41 | -0.08587 | -0.42781
-0.4 | -0.0814 | -0.40805
-0.39 | -0.07647 | -0.38821
-0.38 | -0.07231 | -0.37167
-0.37 | -0.06794 | -0.35646
-0.36 | -0.06403 | -0.33962
-0.35 | -0.05993 | -0.32451
-0.34 | -0.05607 | -0.31144
-0.33 | -0.05246 | -0.2971
-0.32 | -0.049447 | -0.28353
-0.31 | -0.046291 | -0.27146
-0.3 | -0.043268 | -0.25527
-0.29 | -0.040489 | -0.24329
-0.28 | -0.037911 | -0.23158
-0.27 | -0.035306 | -0.22042
-0.26 | -0.032641 | -0.20807
-0.25 | -0.030371 | -0.19627
-0.24 | -0.02823 | -0.18464
-0.23 | -0.026129 | -0.17408
-0.22 | -0.024154 | -0.16354
-0.21 | -0.022374 | -0.15332
-0.2 | -0.020674 | -0.14321
-0.19 | -0.018963 | -0.13375
-0.18 | -0.017411 | -0.12505
-0.17 | -0.015855 | -0.11642
-0.16 | -0.014519 | -0.10799
-0.15 | -0.01326 | -0.09998
-0.14 | -0.01203 | -0.092
-0.13 | -0.010776 | -0.08555
-0.12 | -0.0098 | -0.07893
-0.11 | -0.008774 | -0.07163
-0.1 | -0.007883 | -0.06624
-0.09 | -0.006894 | -0.06056
-0.08 | -0.006099 | -0.05544
-0.07 | -0.005303 | -0.05095
-0.06 | -0.0045288 | -0.046226
-0.05 | -0.0037546 | -0.042333
-0.04 | -0.0030385 | -0.037997
-0.03 | -0.0022674 | -0.034649
-0.02 | -0.0015754 | -0.031059
-0.01 | -0.0007874 | -0.027956
0 | -4.61e-05 | -0.02438
0.01 | 0.0008314 | -0.021632
0.02 | 0.0016998 | -0.018765
0.03 | 0.0027241 | -0.016164
0.04 | 0.0037654 | -0.013115
0.05 | 0.0049967 | -0.010317
0.06 | 0.006278 | -0.006845
0.07 | 0.007813 | -0.0024162
0.08 | 0.009528 | 0.002485
0.09 | 0.011507 | 0.008501
0.1 | 0.013652 | 0.016111
0.11 | 0.016051 | 0.025598
0.12 | 0.018808 | 0.037847
0.13 | 0.022178 | 0.053274
0.14 | 0.025668 | 0.07244
0.15 | 0.029823 | 0.09721
0.16 | 0.034767 | 0.12853
0.17 | 0.040022 | 0.167
0.18 | 0.046254 | 0.21458
0.19 | 0.053109 | 0.27297
0.2 | 0.05979 | 0.34601
0.21 | 0.06946 | 0.43474
0.22 | 0.07982 | 0.54322
0.23 | 0.09099 | 0.6657
0.24 | 0.10451 | 0.8287
0.25 | 0.1189 | 1.0241
0.26 | 0.13576 | 1.2562
0.27 | 0.15467 | 1.5342
0.28 | 0.17568 | 1.8702
0.29 | 0.19945 | 2.2752
0.3 | 0.22724 | 2.7573
0.31 | 0.25806 | 3.3413
0.32 | 0.2932 | 4.0343
0.33 | 0.33231 | 4.8666
0.34 | 0.37709 | 5.827
0.35 | 0.42598 | 7.017
0.36 | 0.48456 | 8.456
0.37 | 0.54961 | 10.175
0.38 | 0.6147 | 12.226
0.39 | 0.7017 | 14.69
0.4 | 0.7988 | 17.621
0.41 | 0.9109 | 21.198
0.42 | 1.0467 | 25.512
0.43 | 1.1992 | 30.664
0.44 | 1.3854 | 36.814
0.45 | 1.5979 | 44.271
0.46 | 1.8527 | 53.28
0.47 | 2.1554 | 63.81
0.48 | 2.5114 | 76.6
0.49 | 2.9523 | 92.09
0.5 | 3.4818 | 110.41