## Diode Characteristic (uA-mm)
VGS (V) | VDS = 0.000 V | VDS = 0.500 V
-1.25 | -2.9458 | -7.836
-1.24 | -2.8376 | -7.609
-1.23 | -2.7379 | -7.366
-1.22 | -2.6477 | -7.128
-1.21 | -2.5548 | -6.923
-1.2 | -2.4609 | -6.714
-1.19 | -2.3777 | -6.509
-1.18 | -2.2961 | -6.294
-1.17 | -2.2127 | -6.103
-1.16 | -2.1357 | -5.883
-1.15 | -2.0517 | -5.718
-1.14 | -1.9765 | -5.547
-1.13 | -1.9165 | -5.37
-1.12 | -1.8504 | -5.201
-1.11 | -1.7877 | -5.015
-1.1 | -1.7184 | -4.8473
-1.09 | -1.6587 | -4.6901
-1.08 | -1.5951 | -4.5471
-1.07 | -1.5347 | -4.4096
-1.06 | -1.4808 | -4.259
-1.05 | -1.4313 | -4.1335
-1.04 | -1.3796 | -3.9952
-1.03 | -1.3227 | -3.8659
-1.02 | -1.2748 | -3.7445
-1.01 | -1.2259 | -3.6096
-1 | -1.1872 | -3.5099
-0.99 | -1.136 | -3.3871
-0.98 | -1.096 | -3.2662
-0.97 | -1.0566 | -3.1603
-0.96 | -1.0166 | -3.0647
-0.95 | -0.9778 | -2.958
-0.94 | -0.9388 | -2.8476
-0.93 | -0.9096 | -2.7633
-0.92 | -0.87 | -2.6586
-0.91 | -0.8375 | -2.5734
-0.9 | -0.8028 | -2.479
-0.89 | -0.7687 | -2.4116
-0.88 | -0.7363 | -2.3256
-0.87 | -0.7062 | -2.2391
-0.86 | -0.6796 | -2.1502
-0.85 | -0.6506 | -2.089
-0.84 | -0.6253 | -2.0129
-0.83 | -0.6029 | -1.939
-0.82 | -0.5771 | -1.8808
-0.81 | -0.5529 | -1.8155
-0.8 | -0.5262 | -1.7503
-0.79 | -0.5064 | -1.6836
-0.78 | -0.49025 | -1.6334
-0.77 | -0.47181 | -1.565
-0.76 | -0.45042 | -1.5113
-0.75 | -0.43107 | -1.4625
-0.74 | -0.41259 | -1.4082
-0.73 | -0.39497 | -1.3575
-0.72 | -0.37707 | -1.3104
-0.71 | -0.35799 | -1.2664
-0.7 | -0.34464 | -1.2178
-0.69 | -0.3289 | -1.1698
-0.68 | -0.31553 | -1.1309
-0.67 | -0.3002 | -1.0944
-0.66 | -0.28813 | -1.045
-0.65 | -0.27588 | -1.0096
-0.64 | -0.26286 | -0.9676
-0.63 | -0.25079 | -0.9317
-0.62 | -0.23778 | -0.8972
-0.61 | -0.22693 | -0.8615
-0.6 | -0.21564 | -0.8309
-0.59 | -0.20612 | -0.798
-0.58 | -0.19555 | -0.768
-0.57 | -0.18597 | -0.7361
-0.56 | -0.1759 | -0.7043
-0.55 | -0.16791 | -0.6743
-0.54 | -0.15885 | -0.6505
-0.53 | -0.1511 | -0.6248
-0.52 | -0.14281 | -0.5994
-0.51 | -0.13536 | -0.5757
-0.5 | -0.12945 | -0.5536
-0.49 | -0.12178 | -0.5315
-0.48 | -0.11559 | -0.5109
-0.47 | -0.10878 | -0.49441
-0.46 | -0.10302 | -0.47463
-0.45 | -0.09799 | -0.45414
-0.44 | -0.09194 | -0.43379
-0.43 | -0.0865 | -0.41726
-0.42 | -0.0815 | -0.40072
-0.41 | -0.07724 | -0.37974
-0.4 | -0.07251 | -0.36558
-0.39 | -0.06837 | -0.35058
-0.38 | -0.06478 | -0.33425
-0.37 | -0.06048 | -0.32063
-0.36 | -0.05695 | -0.30646
-0.35 | -0.0535 | -0.29312
-0.34 | -0.05018 | -0.27888
-0.33 | -0.047925 | -0.26553
-0.32 | -0.044745 | -0.25151
-0.31 | -0.04196 | -0.23925
-0.3 | -0.039339 | -0.22813
-0.29 | -0.036838 | -0.21608
-0.28 | -0.034094 | -0.20699
-0.27 | -0.031908 | -0.19538
-0.26 | -0.029608 | -0.18458
-0.25 | -0.027286 | -0.17354
-0.24 | -0.025485 | -0.16244
-0.23 | -0.02373 | -0.15416
-0.22 | -0.021864 | -0.14439
-0.21 | -0.020194 | -0.13437
-0.2 | -0.018595 | -0.12501
-0.19 | -0.017121 | -0.1169
-0.18 | -0.015631 | -0.10892
-0.17 | -0.014311 | -0.1007
-0.16 | -0.013076 | -0.09346
-0.15 | -0.011945 | -0.0866
-0.14 | -0.010881 | -0.08011
-0.13 | -0.009781 | -0.07321
-0.12 | -0.008862 | -0.06754
-0.11 | -0.008004 | -0.06209
-0.1 | -0.00714 | -0.05727
-0.09 | -0.006242 | -0.05185
-0.08 | -0.005566 | -0.047767
-0.07 | -0.0048362 | -0.043733
-0.06 | -0.0041523 | -0.03976
-0.05 | -0.0034403 | -0.036291
-0.04 | -0.0027888 | -0.032874
-0.03 | -0.0021066 | -0.029567
-0.02 | -0.0014315 | -0.026696
-0.01 | -0.0007307 | -0.024167
0 | 1.17e-05 | -0.021247
0.01 | 0.0007543 | -0.01891
0.02 | 0.0016105 | -0.016288
0.03 | 0.0024716 | -0.013756
0.04 | 0.0034924 | -0.011249
0.05 | 0.0045491 | -0.008473
0.06 | 0.005702 | -0.005379
0.07 | 0.00707 | -0.001603
0.08 | 0.008667 | 0.0031008
0.09 | 0.010367 | 0.008733
0.1 | 0.012328 | 0.015959
0.11 | 0.014512 | 0.025144
0.12 | 0.017167 | 0.036985
0.13 | 0.019965 | 0.051947
0.14 | 0.023263 | 0.07017
0.15 | 0.027157 | 0.09383
0.16 | 0.031377 | 0.12335
0.17 | 0.036203 | 0.16114
0.18 | 0.041673 | 0.20702
0.19 | 0.048093 | 0.26338
0.2 | 0.055357 | 0.33316
0.21 | 0.0627 | 0.41811
0.22 | 0.07181 | 0.52213
0.23 | 0.08189 | 0.6412
0.24 | 0.09389 | 0.7934
0.25 | 0.10713 | 0.9801
0.26 | 0.12248 | 1.1998
0.27 | 0.13991 | 1.4689
0.28 | 0.15928 | 1.7917
0.29 | 0.1809 | 2.1759
0.3 | 0.20609 | 2.6485
0.31 | 0.23409 | 3.1959
0.32 | 0.26613 | 3.8651
0.33 | 0.30211 | 4.6643
0.34 | 0.34256 | 5.604
0.35 | 0.38815 | 6.717
0.36 | 0.442 | 8.091
0.37 | 0.50341 | 9.746
0.38 | 0.5699 | 11.711
0.39 | 0.6474 | 14.093
0.4 | 0.7401 | 16.92
0.41 | 0.8461 | 20.313
0.42 | 0.9685 | 24.495
0.43 | 1.1143 | 29.456
0.44 | 1.2813 | 35.421
0.45 | 1.484 | 42.548
0.46 | 1.7194 | 51.203
0.47 | 2.002 | 61.32
0.48 | 2.345 | 73.77
0.49 | 2.7424 | 88.52
0.5 | 3.2409 | 106.36