## Diode Characteristic (uA-mm)
VGS (V) | VDS = 0.000 V | VDS = 0.500 V
-1.25 | -3.4193 | -9.047
-1.24 | -3.2831 | -8.771
-1.23 | -3.1547 | -8.502
-1.22 | -3.0511 | -8.248
-1.21 | -2.9348 | -7.966
-1.2 | -2.8446 | -7.724
-1.19 | -2.7268 | -7.497
-1.18 | -2.6477 | -7.266
-1.17 | -2.5413 | -7.035
-1.16 | -2.4451 | -6.814
-1.15 | -2.3663 | -6.573
-1.14 | -2.272 | -6.349
-1.13 | -2.1869 | -6.133
-1.12 | -2.1113 | -5.928
-1.11 | -2.0435 | -5.743
-1.1 | -1.9731 | -5.548
-1.09 | -1.8947 | -5.365
-1.08 | -1.8227 | -5.203
-1.07 | -1.751 | -5.062
-1.06 | -1.698 | -4.8526
-1.05 | -1.6262 | -4.7084
-1.04 | -1.5666 | -4.5475
-1.03 | -1.5141 | -4.3962
-1.02 | -1.4483 | -4.2621
-1.01 | -1.3982 | -4.1247
-1 | -1.3478 | -3.9652
-0.99 | -1.2951 | -3.8347
-0.98 | -1.2412 | -3.7061
-0.97 | -1.1957 | -3.5747
-0.96 | -1.147 | -3.4472
-0.95 | -1.1055 | -3.334
-0.94 | -1.0579 | -3.2066
-0.93 | -1.0243 | -3.1082
-0.92 | -0.9818 | -3.006
-0.91 | -0.9462 | -2.9167
-0.9 | -0.9032 | -2.8062
-0.89 | -0.8721 | -2.7008
-0.88 | -0.8345 | -2.6255
-0.87 | -0.7998 | -2.5183
-0.86 | -0.7669 | -2.4259
-0.85 | -0.7366 | -2.3384
-0.84 | -0.7071 | -2.2434
-0.83 | -0.6788 | -2.1644
-0.82 | -0.6523 | -2.0978
-0.81 | -0.6265 | -2.0317
-0.8 | -0.5986 | -1.9504
-0.79 | -0.5732 | -1.889
-0.78 | -0.5502 | -1.8144
-0.77 | -0.5247 | -1.7501
-0.76 | -0.5044 | -1.6817
-0.75 | -0.48355 | -1.6216
-0.74 | -0.46232 | -1.5615
-0.73 | -0.44643 | -1.5059
-0.72 | -0.42306 | -1.4588
-0.71 | -0.40693 | -1.4002
-0.7 | -0.38906 | -1.3413
-0.69 | -0.37099 | -1.2955
-0.68 | -0.35297 | -1.2426
-0.67 | -0.33684 | -1.1873
-0.66 | -0.32131 | -1.1517
-0.65 | -0.30583 | -1.1024
-0.64 | -0.29278 | -1.0629
-0.63 | -0.27806 | -1.0191
-0.62 | -0.26388 | -0.9739
-0.61 | -0.25179 | -0.9374
-0.6 | -0.23874 | -0.9054
-0.59 | -0.22823 | -0.8626
-0.58 | -0.21591 | -0.832
-0.57 | -0.20597 | -0.8015
-0.56 | -0.19648 | -0.7667
-0.55 | -0.18706 | -0.7364
-0.54 | -0.17587 | -0.7055
-0.53 | -0.1668 | -0.6779
-0.52 | -0.15802 | -0.6536
-0.51 | -0.15016 | -0.6264
-0.5 | -0.14187 | -0.5986
-0.49 | -0.13424 | -0.5726
-0.48 | -0.1271 | -0.5486
-0.47 | -0.12029 | -0.5276
-0.46 | -0.11368 | -0.5068
-0.45 | -0.10763 | -0.48759
-0.44 | -0.101 | -0.4691
-0.43 | -0.09513 | -0.44886
-0.42 | -0.08944 | -0.4286
-0.41 | -0.08441 | -0.40868
-0.4 | -0.07941 | -0.39048
-0.39 | -0.07496 | -0.37624
-0.38 | -0.07033 | -0.35748
-0.37 | -0.06578 | -0.34265
-0.36 | -0.06212 | -0.32752
-0.35 | -0.05803 | -0.31244
-0.34 | -0.05429 | -0.29945
-0.33 | -0.05086 | -0.28343
-0.32 | -0.047988 | -0.26968
-0.31 | -0.04478 | -0.25582
-0.3 | -0.041824 | -0.24218
-0.29 | -0.039035 | -0.23123
-0.28 | -0.036409 | -0.21888
-0.27 | -0.033723 | -0.20767
-0.26 | -0.031232 | -0.19555
-0.25 | -0.029031 | -0.18446
-0.24 | -0.026972 | -0.17367
-0.23 | -0.024942 | -0.16354
-0.22 | -0.023161 | -0.15361
-0.21 | -0.02121 | -0.14394
-0.2 | -0.019683 | -0.13433
-0.19 | -0.018088 | -0.12575
-0.18 | -0.016625 | -0.11664
-0.17 | -0.015175 | -0.10835
-0.16 | -0.01388 | -0.10059
-0.15 | -0.012714 | -0.0933
-0.14 | -0.011559 | -0.08566
-0.13 | -0.01036 | -0.07889
-0.12 | -0.009373 | -0.07276
-0.11 | -0.008426 | -0.06688
-0.1 | -0.007551 | -0.06131
-0.09 | -0.006636 | -0.05632
-0.08 | -0.005843 | -0.05125
-0.07 | -0.005096 | -0.047117
-0.06 | -0.0043373 | -0.043169
-0.05 | -0.0035941 | -0.038833
-0.04 | -0.002909 | -0.035369
-0.03 | -0.0021829 | -0.03191
-0.02 | -0.0014995 | -0.028879
-0.01 | -0.0007374 | -0.025792
0 | -3.83e-05 | -0.023137
0.01 | 0.0007869 | -0.020435
0.02 | 0.0016151 | -0.017739
0.03 | 0.0025954 | -0.014973
0.04 | 0.0035988 | -0.012345
0.05 | 0.0047682 | -0.009332
0.06 | 0.005997 | -0.005837
0.07 | 0.007468 | -0.0018169
0.08 | 0.00915 | 0.0029571
0.09 | 0.011002 | 0.008902
0.1 | 0.013023 | 0.016612
0.11 | 0.015446 | 0.026225
0.12 | 0.018192 | 0.038518
0.13 | 0.021223 | 0.054308
0.14 | 0.02477 | 0.07365
0.15 | 0.028753 | 0.09872
0.16 | 0.033553 | 0.13067
0.17 | 0.038748 | 0.16929
0.18 | 0.044661 | 0.21803
0.19 | 0.051293 | 0.27785
0.2 | 0.05805 | 0.35087
0.21 | 0.06728 | 0.44172
0.22 | 0.0775 | 0.5493
0.23 | 0.0885 | 0.6767
0.24 | 0.10119 | 0.8358
0.25 | 0.11585 | 1.0311
0.26 | 0.13235 | 1.2672
0.27 | 0.15089 | 1.5467
0.28 | 0.17137 | 1.8846
0.29 | 0.19565 | 2.2864
0.3 | 0.22211 | 2.7768
0.31 | 0.25317 | 3.3622
0.32 | 0.28734 | 4.0464
0.33 | 0.32574 | 4.8845
0.34 | 0.36963 | 5.841
0.35 | 0.41935 | 7.022
0.36 | 0.47631 | 8.452
0.37 | 0.53922 | 10.175
0.38 | 0.6042 | 12.238
0.39 | 0.6913 | 14.665
0.4 | 0.7887 | 17.607
0.41 | 0.8992 | 21.148
0.42 | 1.0308 | 25.43
0.43 | 1.1856 | 30.53
0.44 | 1.367 | 36.663
0.45 | 1.5739 | 44.055
0.46 | 1.8279 | 52.89
0.47 | 2.1295 | 63.45
0.48 | 2.4829 | 76.12
0.49 | 2.9228 | 91.3
0.5 | 3.4346 | 109.39