## Diode Characteristic (uA-mm)
VGS (V) | VDS = 0.000 V | VDS = 0.500 V
-1.25 | -4.4005 | -11.962
-1.24 | -4.2496 | -11.555
-1.23 | -4.0963 | -11.148
-1.22 | -3.9273 | -10.738
-1.21 | -3.8064 | -10.468
-1.2 | -3.6486 | -10.054
-1.19 | -3.5105 | -9.775
-1.18 | -3.3758 | -9.461
-1.17 | -3.2647 | -9.083
-1.16 | -3.1473 | -8.788
-1.15 | -3.0073 | -8.517
-1.14 | -2.9068 | -8.25
-1.13 | -2.7885 | -7.948
-1.12 | -2.6907 | -7.653
-1.11 | -2.5891 | -7.417
-1.1 | -2.4878 | -7.189
-1.09 | -2.3976 | -6.939
-1.08 | -2.3069 | -6.671
-1.07 | -2.2135 | -6.431
-1.06 | -2.1326 | -6.251
-1.05 | -2.0497 | -6.036
-1.04 | -1.9727 | -5.796
-1.03 | -1.901 | -5.597
-1.02 | -1.8335 | -5.416
-1.01 | -1.7627 | -5.192
-1 | -1.7016 | -5.04
-0.99 | -1.6303 | -4.8388
-0.98 | -1.5695 | -4.665
-0.97 | -1.5052 | -4.5189
-0.96 | -1.4469 | -4.3508
-0.95 | -1.3974 | -4.1895
-0.94 | -1.3387 | -4.0325
-0.93 | -1.28 | -3.8713
-0.92 | -1.229 | -3.7488
-0.91 | -1.1826 | -3.6136
-0.9 | -1.1383 | -3.4979
-0.89 | -1.0929 | -3.3601
-0.88 | -1.0492 | -3.2612
-0.87 | -1.0077 | -3.1373
-0.86 | -0.9644 | -3.0077
-0.85 | -0.9235 | -2.9093
-0.84 | -0.8882 | -2.7908
-0.83 | -0.8495 | -2.6914
-0.82 | -0.8145 | -2.5758
-0.81 | -0.7779 | -2.488
-0.8 | -0.7474 | -2.3868
-0.79 | -0.7148 | -2.3018
-0.78 | -0.6819 | -2.2068
-0.77 | -0.6578 | -2.1411
-0.76 | -0.6267 | -2.0422
-0.75 | -0.6008 | -1.9651
-0.74 | -0.5758 | -1.8947
-0.73 | -0.5489 | -1.8073
-0.72 | -0.5236 | -1.7429
-0.71 | -0.5008 | -1.6879
-0.7 | -0.47696 | -1.6202
-0.69 | -0.45694 | -1.546
-0.68 | -0.43804 | -1.4896
-0.67 | -0.41986 | -1.4309
-0.66 | -0.39829 | -1.3737
-0.65 | -0.37907 | -1.3198
-0.64 | -0.36195 | -1.2652
-0.63 | -0.34455 | -1.2046
-0.62 | -0.32861 | -1.1569
-0.61 | -0.31341 | -1.1129
-0.6 | -0.29842 | -1.0738
-0.59 | -0.28266 | -1.0227
-0.58 | -0.27026 | -0.9856
-0.57 | -0.25664 | -0.9401
-0.56 | -0.24354 | -0.9013
-0.55 | -0.22972 | -0.8679
-0.54 | -0.21967 | -0.8273
-0.53 | -0.20694 | -0.7943
-0.52 | -0.19743 | -0.7596
-0.51 | -0.18623 | -0.7278
-0.5 | -0.17576 | -0.6953
-0.49 | -0.1667 | -0.6701
-0.48 | -0.15878 | -0.6358
-0.47 | -0.14958 | -0.6097
-0.46 | -0.14096 | -0.5817
-0.45 | -0.13382 | -0.5571
-0.44 | -0.12551 | -0.5307
-0.43 | -0.11889 | -0.5109
-0.42 | -0.11191 | -0.49106
-0.41 | -0.10557 | -0.47076
-0.4 | -0.09879 | -0.45013
-0.39 | -0.09412 | -0.42844
-0.38 | -0.08871 | -0.41098
-0.37 | -0.08265 | -0.39224
-0.36 | -0.07761 | -0.37249
-0.35 | -0.07292 | -0.35503
-0.34 | -0.06923 | -0.33849
-0.33 | -0.06441 | -0.32169
-0.32 | -0.06036 | -0.3068
-0.31 | -0.0562 | -0.2909
-0.3 | -0.05288 | -0.27757
-0.29 | -0.049996 | -0.26264
-0.28 | -0.046415 | -0.24786
-0.27 | -0.043205 | -0.23606
-0.26 | -0.04007 | -0.22361
-0.25 | -0.037822 | -0.20983
-0.24 | -0.03447 | -0.19848
-0.23 | -0.032268 | -0.18745
-0.22 | -0.029849 | -0.17702
-0.21 | -0.027881 | -0.16649
-0.2 | -0.025414 | -0.15619
-0.19 | -0.023684 | -0.14515
-0.18 | -0.021719 | -0.1367
-0.17 | -0.020144 | -0.1264
-0.16 | -0.018378 | -0.11736
-0.15 | -0.017062 | -0.10836
-0.14 | -0.015513 | -0.10087
-0.13 | -0.014297 | -0.09298
-0.12 | -0.012841 | -0.08599
-0.11 | -0.0118 | -0.07902
-0.1 | -0.010518 | -0.07313
-0.09 | -0.009546 | -0.06693
-0.08 | -0.008374 | -0.06081
-0.07 | -0.007543 | -0.05595
-0.06 | -0.006487 | -0.05074
-0.05 | -0.005629 | -0.045935
-0.04 | -0.0046491 | -0.041848
-0.03 | -0.0037861 | -0.038021
-0.02 | -0.0028181 | -0.034236
-0.01 | -0.0018528 | -0.030648
0 | -0.000804 | -0.027329
0.01 | 0.0002583 | -0.024157
0.02 | 0.001475 | -0.020918
0.03 | 0.0027338 | -0.017946
0.04 | 0.0041908 | -0.014936
0.05 | 0.0056733 | -0.011677
0.06 | 0.007285 | -0.008033
0.07 | 0.009375 | -0.0039011
0.08 | 0.011514 | 0.0009274
0.09 | 0.013787 | 0.006723
0.1 | 0.016485 | 0.014006
0.11 | 0.019623 | 0.023159
0.12 | 0.023152 | 0.034834
0.13 | 0.026772 | 0.049396
0.14 | 0.03118 | 0.06796
0.15 | 0.036076 | 0.09157
0.16 | 0.041851 | 0.12182
0.17 | 0.04765 | 0.15808
0.18 | 0.054961 | 0.2053
0.19 | 0.06225 | 0.26163
0.2 | 0.07063 | 0.33274
0.21 | 0.08139 | 0.42087
0.22 | 0.09243 | 0.52698
0.23 | 0.10578 | 0.652
0.24 | 0.12085 | 0.8108
0.25 | 0.13705 | 1.0012
0.26 | 0.15534 | 1.2321
0.27 | 0.17623 | 1.5114
0.28 | 0.20083 | 1.8422
0.29 | 0.22814 | 2.2533
0.3 | 0.25678 | 2.744
0.31 | 0.29063 | 3.3271
0.32 | 0.32806 | 4.0278
0.33 | 0.37074 | 4.8689
0.34 | 0.42005 | 5.845
0.35 | 0.47326 | 7.043
0.36 | 0.53496 | 8.487
0.37 | 0.5995 | 10.26
0.38 | 0.6785 | 12.327
0.39 | 0.768 | 14.843
0.4 | 0.8713 | 17.869
0.41 | 0.9884 | 21.478
0.42 | 1.1316 | 25.841
0.43 | 1.2928 | 31.143
0.44 | 1.4791 | 37.437
0.45 | 1.7046 | 45.071
0.46 | 1.9762 | 54.257
0.47 | 2.2925 | 65.06
0.48 | 2.6694 | 78.35
0.49 | 3.1275 | 93.97
0.5 | 3.6848 | 112.9