## Diode Characteristic (uA-mm)
VGS (V) | VDS = 0.000 V | VDS = 0.500 V
-1.25 | -5.872 | -17.428
-1.24 | -5.675 | -16.76
-1.23 | -5.432 | -16.144
-1.22 | -5.208 | -15.666
-1.21 | -4.9839 | -15.113
-1.2 | -4.7921 | -14.635
-1.19 | -4.6116 | -14.074
-1.18 | -4.4506 | -13.622
-1.17 | -4.2517 | -13.08
-1.16 | -4.0884 | -12.693
-1.15 | -3.9092 | -12.229
-1.14 | -3.751 | -11.801
-1.13 | -3.6141 | -11.382
-1.12 | -3.4635 | -10.966
-1.11 | -3.3097 | -10.598
-1.1 | -3.1859 | -10.285
-1.09 | -3.055 | -9.914
-1.08 | -2.9261 | -9.542
-1.07 | -2.8058 | -9.222
-1.06 | -2.7067 | -8.843
-1.05 | -2.5912 | -8.527
-1.04 | -2.4743 | -8.21
-1.03 | -2.3754 | -7.951
-1.02 | -2.2568 | -7.661
-1.01 | -2.173 | -7.388
-1 | -2.0823 | -7.112
-0.99 | -1.9945 | -6.838
-0.98 | -1.9086 | -6.579
-0.97 | -1.8316 | -6.342
-0.96 | -1.7535 | -6.151
-0.95 | -1.6689 | -5.912
-0.94 | -1.6011 | -5.669
-0.93 | -1.5449 | -5.482
-0.92 | -1.4598 | -5.257
-0.91 | -1.3973 | -5.054
-0.9 | -1.3471 | -4.874
-0.89 | -1.2905 | -4.6938
-0.88 | -1.233 | -4.5023
-0.87 | -1.1718 | -4.3307
-0.86 | -1.1283 | -4.182
-0.85 | -1.0759 | -4.0264
-0.84 | -1.0207 | -3.8701
-0.83 | -0.9801 | -3.7204
-0.82 | -0.9335 | -3.5754
-0.81 | -0.8945 | -3.4293
-0.8 | -0.8523 | -3.2887
-0.79 | -0.8162 | -3.154
-0.78 | -0.7719 | -3.0488
-0.77 | -0.74 | -2.9177
-0.76 | -0.7051 | -2.8115
-0.75 | -0.676 | -2.6962
-0.74 | -0.645 | -2.5777
-0.73 | -0.6156 | -2.4731
-0.72 | -0.5859 | -2.3696
-0.71 | -0.5569 | -2.2904
-0.7 | -0.5255 | -2.1883
-0.69 | -0.5004 | -2.0923
-0.68 | -0.47852 | -2.007
-0.67 | -0.4555 | -1.9245
-0.66 | -0.4329 | -1.8444
-0.65 | -0.40865 | -1.7551
-0.64 | -0.39038 | -1.6935
-0.63 | -0.3693 | -1.6056
-0.62 | -0.35056 | -1.5407
-0.61 | -0.33213 | -1.4831
-0.6 | -0.31505 | -1.4218
-0.59 | -0.3009 | -1.362
-0.58 | -0.28384 | -1.3042
-0.57 | -0.26855 | -1.2437
-0.56 | -0.25368 | -1.1928
-0.55 | -0.23989 | -1.132
-0.54 | -0.22739 | -1.0916
-0.53 | -0.2143 | -1.0325
-0.52 | -0.20295 | -0.9924
-0.51 | -0.19155 | -0.9528
-0.5 | -0.18179 | -0.9111
-0.49 | -0.17084 | -0.8689
-0.48 | -0.16047 | -0.8261
-0.47 | -0.15054 | -0.7912
-0.46 | -0.14254 | -0.7546
-0.45 | -0.13432 | -0.721
-0.44 | -0.12618 | -0.6853
-0.43 | -0.11836 | -0.6578
-0.42 | -0.11166 | -0.6246
-0.41 | -0.10412 | -0.5986
-0.4 | -0.09829 | -0.5648
-0.39 | -0.09215 | -0.5404
-0.38 | -0.08608 | -0.5146
-0.37 | -0.08003 | -0.49571
-0.36 | -0.07515 | -0.47574
-0.35 | -0.07003 | -0.44956
-0.34 | -0.06566 | -0.43023
-0.33 | -0.06149 | -0.40718
-0.32 | -0.05678 | -0.39188
-0.31 | -0.05307 | -0.36976
-0.3 | -0.049704 | -0.35117
-0.29 | -0.046256 | -0.3331
-0.28 | -0.043179 | -0.31676
-0.27 | -0.040156 | -0.30031
-0.26 | -0.036949 | -0.28427
-0.25 | -0.034346 | -0.26789
-0.24 | -0.031762 | -0.25493
-0.23 | -0.029337 | -0.23821
-0.22 | -0.027406 | -0.22424
-0.21 | -0.025129 | -0.21293
-0.2 | -0.02313 | -0.20078
-0.19 | -0.021053 | -0.18767
-0.18 | -0.019301 | -0.17532
-0.17 | -0.017637 | -0.16369
-0.16 | -0.016023 | -0.15449
-0.15 | -0.01443 | -0.14248
-0.14 | -0.013175 | -0.13181
-0.13 | -0.011888 | -0.1213
-0.12 | -0.010771 | -0.11202
-0.11 | -0.009589 | -0.10295
-0.1 | -0.008473 | -0.09518
-0.09 | -0.007558 | -0.08794
-0.08 | -0.006737 | -0.08033
-0.07 | -0.005713 | -0.0737
-0.06 | -0.0048883 | -0.06739
-0.05 | -0.0041127 | -0.061
-0.04 | -0.0032799 | -0.0549
-0.03 | -0.0025077 | -0.0503
-0.02 | -0.0016704 | -0.045222
-0.01 | -0.0008866 | -0.040989
0 | -1.43e-05 | -0.036751
0.01 | 0.0008642 | -0.032432
0.02 | 0.0018881 | -0.028542
0.03 | 0.0029549 | -0.024562
0.04 | 0.0041815 | -0.020897
0.05 | 0.0054631 | -0.016881
0.06 | 0.006901 | -0.012474
0.07 | 0.008643 | -0.007585
0.08 | 0.010523 | -0.0021655
0.09 | 0.012685 | 0.0043968
0.1 | 0.015144 | 0.012241
0.11 | 0.017926 | 0.021968
0.12 | 0.021186 | 0.03441
0.13 | 0.024872 | 0.050244
0.14 | 0.029001 | 0.06966
0.15 | 0.034017 | 0.09424
0.16 | 0.03938 | 0.12669
0.17 | 0.045751 | 0.16576
0.18 | 0.052707 | 0.21398
0.19 | 0.05989 | 0.27474
0.2 | 0.06918 | 0.3494
0.21 | 0.07982 | 0.44224
0.22 | 0.09195 | 0.55488
0.23 | 0.10628 | 0.6854
0.24 | 0.12145 | 0.8529
0.25 | 0.13902 | 1.0547
0.26 | 0.15849 | 1.2973
0.27 | 0.18175 | 1.5913
0.28 | 0.20689 | 1.9474
0.29 | 0.23554 | 2.3755
0.3 | 0.2685 | 2.8895
0.31 | 0.30584 | 3.5062
0.32 | 0.34626 | 4.2393
0.33 | 0.39298 | 5.1152
0.34 | 0.44502 | 6.142
0.35 | 0.50349 | 7.401
0.36 | 0.5685 | 8.906
0.37 | 0.6469 | 10.759
0.38 | 0.7365 | 12.941
0.39 | 0.8328 | 15.568
0.4 | 0.9486 | 18.654
0.41 | 1.0844 | 22.461
0.42 | 1.2358 | 27.038
0.43 | 1.4102 | 32.541
0.44 | 1.6139 | 39.064
0.45 | 1.8628 | 46.998
0.46 | 2.1451 | 56.592
0.47 | 2.5033 | 67.87
0.48 | 2.9125 | 81.41
0.49 | 3.4018 | 97.87
0.5 | 3.9922 | 117.38