## Diode Characteristic (uA-mm)
VGS (V) | VDS = 0.000 V | VDS = 0.500 V
-1.25 | -3.3351 | -9.231
-1.24 | -3.2336 | -8.94
-1.23 | -3.1141 | -8.686
-1.22 | -3.0076 | -8.405
-1.21 | -2.8866 | -8.132
-1.2 | -2.7841 | -7.918
-1.19 | -2.6807 | -7.599
-1.18 | -2.5899 | -7.388
-1.17 | -2.4865 | -7.146
-1.16 | -2.3926 | -6.928
-1.15 | -2.3143 | -6.667
-1.14 | -2.2285 | -6.478
-1.13 | -2.1443 | -6.276
-1.12 | -2.0721 | -6.043
-1.11 | -1.9929 | -5.845
-1.1 | -1.9261 | -5.68
-1.09 | -1.8489 | -5.497
-1.08 | -1.7764 | -5.297
-1.07 | -1.7126 | -5.123
-1.06 | -1.6479 | -4.9597
-1.05 | -1.5908 | -4.78
-1.04 | -1.5253 | -4.6237
-1.03 | -1.4695 | -4.4474
-1.02 | -1.4075 | -4.3223
-1.01 | -1.354 | -4.1879
-1 | -1.2995 | -4.0507
-0.99 | -1.2513 | -3.9279
-0.98 | -1.2078 | -3.7799
-0.97 | -1.1577 | -3.6433
-0.96 | -1.116 | -3.5198
-0.95 | -1.0704 | -3.411
-0.94 | -1.0271 | -3.2916
-0.93 | -0.9849 | -3.1765
-0.92 | -0.947 | -3.0685
-0.91 | -0.9072 | -2.9681
-0.9 | -0.8807 | -2.8774
-0.89 | -0.8391 | -2.7728
-0.88 | -0.8041 | -2.6725
-0.87 | -0.7761 | -2.5725
-0.86 | -0.7447 | -2.4921
-0.85 | -0.7108 | -2.4113
-0.84 | -0.6831 | -2.3221
-0.83 | -0.6545 | -2.2392
-0.82 | -0.6276 | -2.1575
-0.81 | -0.598 | -2.0844
-0.8 | -0.5748 | -2.0012
-0.79 | -0.5541 | -1.9275
-0.78 | -0.5291 | -1.8578
-0.77 | -0.5049 | -1.7896
-0.76 | -0.48671 | -1.7288
-0.75 | -0.46451 | -1.6653
-0.74 | -0.44857 | -1.5972
-0.73 | -0.42503 | -1.5307
-0.72 | -0.40602 | -1.4838
-0.71 | -0.38696 | -1.4277
-0.7 | -0.37093 | -1.3698
-0.69 | -0.35505 | -1.3224
-0.68 | -0.33997 | -1.275
-0.67 | -0.32345 | -1.2219
-0.66 | -0.30649 | -1.1766
-0.65 | -0.29461 | -1.1296
-0.64 | -0.28181 | -1.0942
-0.63 | -0.26809 | -1.0476
-0.62 | -0.25451 | -1.0057
-0.61 | -0.24423 | -0.9704
-0.6 | -0.22977 | -0.9318
-0.59 | -0.22074 | -0.8973
-0.58 | -0.20863 | -0.8634
-0.57 | -0.20001 | -0.8301
-0.56 | -0.18769 | -0.7966
-0.55 | -0.17886 | -0.7632
-0.54 | -0.16878 | -0.7338
-0.53 | -0.16179 | -0.7052
-0.52 | -0.15287 | -0.6792
-0.51 | -0.1445 | -0.6487
-0.5 | -0.13697 | -0.6227
-0.49 | -0.12928 | -0.596
-0.48 | -0.12317 | -0.5715
-0.47 | -0.11576 | -0.5494
-0.46 | -0.10877 | -0.5302
-0.45 | -0.10376 | -0.5061
-0.44 | -0.09814 | -0.48468
-0.43 | -0.09149 | -0.46605
-0.42 | -0.08639 | -0.44463
-0.41 | -0.08143 | -0.42929
-0.4 | -0.07678 | -0.40779
-0.39 | -0.07208 | -0.38943
-0.38 | -0.06784 | -0.37549
-0.37 | -0.06356 | -0.35766
-0.36 | -0.05949 | -0.34232
-0.35 | -0.05596 | -0.32434
-0.34 | -0.0523 | -0.31026
-0.33 | -0.049899 | -0.29633
-0.32 | -0.046249 | -0.28055
-0.31 | -0.043336 | -0.26827
-0.3 | -0.040632 | -0.25659
-0.29 | -0.037779 | -0.24361
-0.28 | -0.035414 | -0.23088
-0.27 | -0.032558 | -0.21802
-0.26 | -0.030683 | -0.20583
-0.25 | -0.028517 | -0.19422
-0.24 | -0.026452 | -0.184
-0.23 | -0.024276 | -0.17285
-0.22 | -0.022484 | -0.16284
-0.21 | -0.020671 | -0.15165
-0.2 | -0.019198 | -0.14315
-0.19 | -0.017571 | -0.13284
-0.18 | -0.01623 | -0.12362
-0.17 | -0.014735 | -0.11593
-0.16 | -0.013523 | -0.10675
-0.15 | -0.012347 | -0.09922
-0.14 | -0.011239 | -0.09104
-0.13 | -0.01014 | -0.0837
-0.12 | -0.009177 | -0.0766
-0.11 | -0.008249 | -0.07054
-0.1 | -0.007482 | -0.065
-0.09 | -0.006485 | -0.05951
-0.08 | -0.005743 | -0.05526
-0.07 | -0.005009 | -0.05002
-0.06 | -0.0042794 | -0.045118
-0.05 | -0.0035549 | -0.040864
-0.04 | -0.002877 | -0.037079
-0.03 | -0.0021589 | -0.033448
-0.02 | -0.0014831 | -0.030257
-0.01 | -0.0007335 | -0.027274
0 | -3e-05 | -0.023871
0.01 | 0.0007876 | -0.020931
0.02 | 0.0015996 | -0.018332
0.03 | 0.0025692 | -0.01565
0.04 | 0.0035514 | -0.012885
0.05 | 0.0047362 | -0.00977
0.06 | 0.005937 | -0.006579
0.07 | 0.007371 | -0.0026664
0.08 | 0.00905 | 0.0018061
0.09 | 0.010861 | 0.007621
0.1 | 0.012872 | 0.014638
0.11 | 0.015183 | 0.023512
0.12 | 0.017969 | 0.03478
0.13 | 0.020937 | 0.04947
0.14 | 0.024249 | 0.06734
0.15 | 0.028142 | 0.09001
0.16 | 0.032847 | 0.11981
0.17 | 0.037827 | 0.15549
0.18 | 0.043506 | 0.20009
0.19 | 0.049757 | 0.25578
0.2 | 0.05693 | 0.32363
0.21 | 0.06555 | 0.40909
0.22 | 0.07494 | 0.51012
0.23 | 0.08611 | 0.6299
0.24 | 0.09847 | 0.7817
0.25 | 0.11218 | 0.9672
0.26 | 0.12791 | 1.1865
0.27 | 0.14602 | 1.4555
0.28 | 0.16627 | 1.7729
0.29 | 0.18917 | 2.1569
0.3 | 0.21416 | 2.6258
0.31 | 0.24442 | 3.1868
0.32 | 0.27825 | 3.8564
0.33 | 0.31363 | 4.6519
0.34 | 0.35618 | 5.6165
0.35 | 0.40284 | 6.732
0.36 | 0.45803 | 8.108
0.37 | 0.52184 | 9.771
0.38 | 0.5812 | 11.766
0.39 | 0.6644 | 14.151
0.4 | 0.7571 | 17.011
0.41 | 0.866 | 20.468
0.42 | 0.9982 | 24.658
0.43 | 1.1485 | 29.595
0.44 | 1.3196 | 35.686
0.45 | 1.534 | 42.876
0.46 | 1.7831 | 51.722
0.47 | 2.0864 | 61.93
0.48 | 2.4398 | 74.41
0.49 | 2.8688 | 89.5
0.5 | 3.3945 | 107.18