## Diode Characteristic (uA-mm)
VGS (V) | VDS = 0.000 V | VDS = 0.500 V
-1.25 | -3.213 | -8.473
-1.24 | -3.0795 | -8.237
-1.23 | -2.9821 | -7.988
-1.22 | -2.886 | -7.729
-1.21 | -2.776 | -7.469
-1.2 | -2.6602 | -7.241
-1.19 | -2.5881 | -7.022
-1.18 | -2.5 | -6.805
-1.17 | -2.417 | -6.575
-1.16 | -2.3145 | -6.377
-1.15 | -2.2338 | -6.186
-1.14 | -2.1493 | -5.983
-1.13 | -2.0776 | -5.787
-1.12 | -2.0068 | -5.587
-1.11 | -1.9195 | -5.433
-1.1 | -1.8517 | -5.249
-1.09 | -1.7889 | -5.082
-1.08 | -1.7281 | -4.922
-1.07 | -1.6637 | -4.7625
-1.06 | -1.604 | -4.5889
-1.05 | -1.5444 | -4.4441
-1.04 | -1.487 | -4.2739
-1.03 | -1.4364 | -4.1687
-1.02 | -1.3847 | -4.0202
-1.01 | -1.3276 | -3.8705
-1 | -1.2836 | -3.7539
-0.99 | -1.2322 | -3.6144
-0.98 | -1.1842 | -3.5144
-0.97 | -1.1376 | -3.3997
-0.96 | -1.0931 | -3.2773
-0.95 | -1.0551 | -3.1613
-0.94 | -1.0144 | -3.0445
-0.93 | -0.9758 | -2.9616
-0.92 | -0.9411 | -2.8549
-0.91 | -0.9049 | -2.7549
-0.9 | -0.8704 | -2.6578
-0.89 | -0.8348 | -2.5666
-0.88 | -0.8068 | -2.4852
-0.87 | -0.7724 | -2.3939
-0.86 | -0.7416 | -2.2986
-0.85 | -0.7107 | -2.2313
-0.84 | -0.6793 | -2.1417
-0.83 | -0.6531 | -2.0739
-0.82 | -0.6272 | -1.9972
-0.81 | -0.6031 | -1.926
-0.8 | -0.5797 | -1.8619
-0.79 | -0.5582 | -1.7944
-0.78 | -0.533 | -1.7207
-0.77 | -0.5101 | -1.6584
-0.76 | -0.49255 | -1.6069
-0.75 | -0.47132 | -1.5372
-0.74 | -0.44777 | -1.4843
-0.73 | -0.42864 | -1.4277
-0.72 | -0.40963 | -1.3804
-0.71 | -0.39084 | -1.3291
-0.7 | -0.37443 | -1.2815
-0.69 | -0.35813 | -1.2428
-0.68 | -0.34229 | -1.1941
-0.67 | -0.32721 | -1.15
-0.66 | -0.31139 | -1.1096
-0.65 | -0.29596 | -1.0619
-0.64 | -0.28253 | -1.0192
-0.63 | -0.26943 | -0.9788
-0.62 | -0.25738 | -0.9425
-0.61 | -0.2445 | -0.9112
-0.6 | -0.23223 | -0.8741
-0.59 | -0.22342 | -0.8374
-0.58 | -0.21091 | -0.8059
-0.57 | -0.20115 | -0.7747
-0.56 | -0.19208 | -0.7454
-0.55 | -0.1821 | -0.7174
-0.54 | -0.17261 | -0.6868
-0.53 | -0.16432 | -0.6609
-0.52 | -0.15507 | -0.6336
-0.51 | -0.14841 | -0.6095
-0.5 | -0.14043 | -0.5876
-0.49 | -0.13253 | -0.5613
-0.48 | -0.12532 | -0.5357
-0.47 | -0.11804 | -0.5163
-0.46 | -0.1111 | -0.49782
-0.45 | -0.10614 | -0.47833
-0.44 | -0.1008 | -0.45813
-0.43 | -0.09501 | -0.44002
-0.42 | -0.08909 | -0.42029
-0.41 | -0.08328 | -0.40318
-0.4 | -0.07886 | -0.38597
-0.39 | -0.07408 | -0.36842
-0.38 | -0.06992 | -0.35143
-0.37 | -0.06563 | -0.33621
-0.36 | -0.06149 | -0.32229
-0.35 | -0.05772 | -0.30595
-0.34 | -0.05433 | -0.29303
-0.33 | -0.05083 | -0.27912
-0.32 | -0.048126 | -0.26573
-0.31 | -0.044675 | -0.25365
-0.3 | -0.042081 | -0.24147
-0.29 | -0.039153 | -0.22834
-0.28 | -0.036438 | -0.21632
-0.27 | -0.034023 | -0.20493
-0.26 | -0.031471 | -0.19361
-0.25 | -0.029303 | -0.18248
-0.24 | -0.027147 | -0.17212
-0.23 | -0.025184 | -0.1618
-0.22 | -0.023226 | -0.15182
-0.21 | -0.02155 | -0.14165
-0.2 | -0.019757 | -0.13194
-0.19 | -0.018252 | -0.12384
-0.18 | -0.0168 | -0.1146
-0.17 | -0.015324 | -0.1069
-0.16 | -0.013936 | -0.09844
-0.15 | -0.012718 | -0.09091
-0.14 | -0.011565 | -0.08489
-0.13 | -0.010447 | -0.07865
-0.12 | -0.009439 | -0.07211
-0.11 | -0.008491 | -0.06593
-0.1 | -0.007587 | -0.06064
-0.09 | -0.006715 | -0.05541
-0.08 | -0.005924 | -0.05041
-0.07 | -0.00515 | -0.045666
-0.06 | -0.0043735 | -0.041336
-0.05 | -0.0036079 | -0.037741
-0.04 | -0.002935 | -0.034334
-0.03 | -0.0022239 | -0.031178
-0.02 | -0.0015091 | -0.027874
-0.01 | -0.0007951 | -0.024982
0 | -2.69e-05 | -0.021834
0.01 | 0.0007959 | -0.019209
0.02 | 0.001629 | -0.016693
0.03 | 0.0025906 | -0.014276
0.04 | 0.0035897 | -0.011761
0.05 | 0.0047594 | -0.008843
0.06 | 0.00596 | -0.005643
0.07 | 0.007376 | -0.0018948
0.08 | 0.008932 | 0.0025207
0.09 | 0.010852 | 0.008175
0.1 | 0.012873 | 0.015145
0.11 | 0.015171 | 0.024015
0.12 | 0.017866 | 0.035435
0.13 | 0.021047 | 0.05007
0.14 | 0.024372 | 0.06792
0.15 | 0.028086 | 0.09071
0.16 | 0.032405 | 0.1201
0.17 | 0.03783 | 0.15589
0.18 | 0.04356 | 0.20124
0.19 | 0.049888 | 0.25651
0.2 | 0.05709 | 0.32436
0.21 | 0.06557 | 0.40941
0.22 | 0.07504 | 0.51188
0.23 | 0.08571 | 0.6285
0.24 | 0.09791 | 0.7825
0.25 | 0.11204 | 0.9663
0.26 | 0.12713 | 1.1874
0.27 | 0.14545 | 1.4543
0.28 | 0.16537 | 1.7725
0.29 | 0.18705 | 2.1551
0.3 | 0.21272 | 2.6267
0.31 | 0.24116 | 3.1784
0.32 | 0.27467 | 3.8482
0.33 | 0.31198 | 4.6429
0.34 | 0.35296 | 5.6038
0.35 | 0.40123 | 6.721
0.36 | 0.45328 | 8.089
0.37 | 0.51799 | 9.754
0.38 | 0.5801 | 11.745
0.39 | 0.6595 | 14.121
0.4 | 0.7561 | 16.991
0.41 | 0.8623 | 20.426
0.42 | 0.9936 | 24.61
0.43 | 1.141 | 29.567
0.44 | 1.3154 | 35.623
0.45 | 1.5241 | 42.837
0.46 | 1.7668 | 51.684
0.47 | 2.0631 | 62.01
0.48 | 2.4209 | 74.47
0.49 | 2.8448 | 89.53
0.5 | 3.3622 | 107.13