## Diode Characteristic (uA-mm)
VGS (V) | VDS = 0.000 V | VDS = 0.500 V
-1.25 | -2.9805 | -8.196
-1.24 | -2.879 | -7.932
-1.23 | -2.7867 | -7.714
-1.22 | -2.6789 | -7.45
-1.21 | -2.5816 | -7.232
-1.2 | -2.4931 | -6.991
-1.19 | -2.3996 | -6.734
-1.18 | -2.3156 | -6.551
-1.17 | -2.2448 | -6.338
-1.16 | -2.1469 | -6.141
-1.15 | -2.0753 | -5.954
-1.14 | -1.9974 | -5.736
-1.13 | -1.9261 | -5.578
-1.12 | -1.8568 | -5.387
-1.11 | -1.7908 | -5.227
-1.1 | -1.7317 | -5.069
-1.09 | -1.67 | -4.8711
-1.08 | -1.6061 | -4.7101
-1.07 | -1.538 | -4.5668
-1.06 | -1.4867 | -4.4104
-1.05 | -1.4306 | -4.2651
-1.04 | -1.3744 | -4.1153
-1.03 | -1.3259 | -3.9649
-1.02 | -1.2747 | -3.8411
-1.01 | -1.226 | -3.7171
-1 | -1.1806 | -3.5971
-0.99 | -1.1363 | -3.4818
-0.98 | -1.0904 | -3.376
-0.97 | -1.0555 | -3.2613
-0.96 | -1.0154 | -3.1445
-0.95 | -0.9716 | -3.0424
-0.94 | -0.9335 | -2.9282
-0.93 | -0.8967 | -2.8297
-0.92 | -0.8664 | -2.7364
-0.91 | -0.8317 | -2.6549
-0.9 | -0.7981 | -2.5417
-0.89 | -0.7665 | -2.4605
-0.88 | -0.7383 | -2.383
-0.87 | -0.7066 | -2.3079
-0.86 | -0.6776 | -2.218
-0.85 | -0.6495 | -2.1392
-0.84 | -0.6267 | -2.0691
-0.83 | -0.5994 | -2.0009
-0.82 | -0.5784 | -1.9323
-0.81 | -0.5545 | -1.8528
-0.8 | -0.5306 | -1.7942
-0.79 | -0.5072 | -1.7237
-0.78 | -0.4882 | -1.6564
-0.77 | -0.46663 | -1.5951
-0.76 | -0.44506 | -1.5358
-0.75 | -0.42255 | -1.4857
-0.74 | -0.40696 | -1.4361
-0.73 | -0.39155 | -1.3887
-0.72 | -0.37401 | -1.335
-0.71 | -0.35748 | -1.2842
-0.7 | -0.34179 | -1.2312
-0.69 | -0.32665 | -1.1873
-0.68 | -0.31115 | -1.1372
-0.67 | -0.29726 | -1.1
-0.66 | -0.28089 | -1.0605
-0.65 | -0.27016 | -1.0221
-0.64 | -0.25789 | -0.9732
-0.63 | -0.2458 | -0.9375
-0.62 | -0.23397 | -0.8995
-0.61 | -0.22274 | -0.8692
-0.6 | -0.21216 | -0.8312
-0.59 | -0.20088 | -0.8009
-0.58 | -0.19234 | -0.7717
-0.57 | -0.18172 | -0.7419
-0.56 | -0.17295 | -0.7123
-0.55 | -0.16358 | -0.6821
-0.54 | -0.15555 | -0.6539
-0.53 | -0.14742 | -0.6291
-0.52 | -0.13974 | -0.6048
-0.51 | -0.13373 | -0.581
-0.5 | -0.12657 | -0.559
-0.49 | -0.11936 | -0.5334
-0.48 | -0.1128 | -0.5136
-0.47 | -0.10738 | -0.49259
-0.46 | -0.10096 | -0.47004
-0.45 | -0.0962 | -0.45174
-0.44 | -0.08958 | -0.43617
-0.43 | -0.08508 | -0.41767
-0.42 | -0.08068 | -0.39902
-0.41 | -0.07563 | -0.38351
-0.4 | -0.0715 | -0.36895
-0.39 | -0.06746 | -0.35276
-0.38 | -0.06331 | -0.33784
-0.37 | -0.0595 | -0.32091
-0.36 | -0.056 | -0.30848
-0.35 | -0.05221 | -0.29325
-0.34 | -0.049631 | -0.27921
-0.33 | -0.046612 | -0.26774
-0.32 | -0.043808 | -0.25622
-0.31 | -0.040963 | -0.24348
-0.3 | -0.038184 | -0.23128
-0.29 | -0.035635 | -0.22043
-0.28 | -0.033264 | -0.20724
-0.27 | -0.030855 | -0.19827
-0.26 | -0.028739 | -0.18557
-0.25 | -0.0268 | -0.17602
-0.24 | -0.025051 | -0.16511
-0.23 | -0.022892 | -0.15464
-0.22 | -0.021282 | -0.14584
-0.21 | -0.01968 | -0.13704
-0.2 | -0.018221 | -0.12813
-0.19 | -0.016756 | -0.11983
-0.18 | -0.015382 | -0.11156
-0.17 | -0.014095 | -0.10336
-0.16 | -0.012914 | -0.09524
-0.15 | -0.011737 | -0.0886
-0.14 | -0.010677 | -0.0815
-0.13 | -0.009743 | -0.07471
-0.12 | -0.008823 | -0.06867
-0.11 | -0.007868 | -0.06342
-0.1 | -0.007029 | -0.05754
-0.09 | -0.006242 | -0.05335
-0.08 | -0.005534 | -0.048338
-0.07 | -0.0047677 | -0.044094
-0.06 | -0.0040748 | -0.040205
-0.05 | -0.0034316 | -0.036451
-0.04 | -0.0027539 | -0.033418
-0.03 | -0.0021164 | -0.030047
-0.02 | -0.0014137 | -0.027091
-0.01 | -0.0007557 | -0.024285
0 | -1.57e-05 | -0.021431
0.01 | 0.0007575 | -0.018969
0.02 | 0.001539 | -0.016492
0.03 | 0.0024645 | -0.014077
0.04 | 0.003401 | -0.011594
0.05 | 0.0045067 | -0.008767
0.06 | 0.0056366 | -0.005593
0.07 | 0.00692 | -0.0017891
0.08 | 0.008503 | 0.0025356
0.09 | 0.010163 | 0.00812
0.1 | 0.012058 | 0.015021
0.11 | 0.014237 | 0.023863
0.12 | 0.016794 | 0.035036
0.13 | 0.019554 | 0.049251
0.14 | 0.02278 | 0.06674
0.15 | 0.02628 | 0.09015
0.16 | 0.030536 | 0.11928
0.17 | 0.035127 | 0.15423
0.18 | 0.040439 | 0.19912
0.19 | 0.046362 | 0.25375
0.2 | 0.053449 | 0.32201
0.21 | 0.06056 | 0.40598
0.22 | 0.0692 | 0.50657
0.23 | 0.07954 | 0.6261
0.24 | 0.09128 | 0.7744
0.25 | 0.10419 | 0.9558
0.26 | 0.11924 | 1.1742
0.27 | 0.13558 | 1.4387
0.28 | 0.1549 | 1.7491
0.29 | 0.17674 | 2.1335
0.3 | 0.20071 | 2.5974
0.31 | 0.22885 | 3.1478
0.32 | 0.25915 | 3.8032
0.33 | 0.29506 | 4.5961
0.34 | 0.33661 | 5.5466
0.35 | 0.38181 | 6.637
0.36 | 0.43462 | 8.005
0.37 | 0.49308 | 9.649
0.38 | 0.56384 | 11.593
0.39 | 0.6342 | 13.945
0.4 | 0.7246 | 16.765
0.41 | 0.8346 | 20.18
0.42 | 0.9615 | 24.262
0.43 | 1.1058 | 29.206
0.44 | 1.2796 | 35.149
0.45 | 1.4888 | 42.283
0.46 | 1.7351 | 50.948
0.47 | 2.0236 | 61.05
0.48 | 2.379 | 73.51
0.49 | 2.8086 | 88.2
0.5 | 3.3099 | 105.88