## Diode Characteristic (uA-mm)
VGS (V) | VDS = 0.000 V | VDS = 0.500 V
-1.25 | -2.9535 | -7.955
-1.24 | -2.848 | -7.668
-1.23 | -2.7503 | -7.451
-1.22 | -2.6599 | -7.225
-1.21 | -2.5698 | -6.983
-1.2 | -2.4683 | -6.762
-1.19 | -2.3809 | -6.535
-1.18 | -2.2984 | -6.368
-1.17 | -2.207 | -6.137
-1.16 | -2.1301 | -5.959
-1.15 | -2.0539 | -5.763
-1.14 | -1.9882 | -5.551
-1.13 | -1.9149 | -5.373
-1.12 | -1.8432 | -5.229
-1.11 | -1.7783 | -5.074
-1.1 | -1.7115 | -4.8955
-1.09 | -1.6569 | -4.7255
-1.08 | -1.5944 | -4.5798
-1.07 | -1.541 | -4.434
-1.06 | -1.4721 | -4.2817
-1.05 | -1.4212 | -4.1213
-1.04 | -1.3689 | -4.0086
-1.03 | -1.3225 | -3.8743
-1.02 | -1.268 | -3.7511
-1.01 | -1.2218 | -3.6189
-1 | -1.1744 | -3.4992
-0.99 | -1.1263 | -3.3874
-0.98 | -1.0866 | -3.2662
-0.97 | -1.0486 | -3.1674
-0.96 | -1.0149 | -3.0404
-0.95 | -0.9712 | -2.9542
-0.94 | -0.9309 | -2.8502
-0.93 | -0.8973 | -2.7442
-0.92 | -0.8634 | -2.6596
-0.91 | -0.8279 | -2.5712
-0.9 | -0.795 | -2.4817
-0.89 | -0.7623 | -2.3904
-0.88 | -0.7318 | -2.3182
-0.87 | -0.7029 | -2.2313
-0.86 | -0.6738 | -2.1542
-0.85 | -0.6494 | -2.0846
-0.84 | -0.6217 | -2
-0.83 | -0.5928 | -1.9358
-0.82 | -0.5686 | -1.8681
-0.81 | -0.5489 | -1.7948
-0.8 | -0.5256 | -1.7356
-0.79 | -0.5036 | -1.6627
-0.78 | -0.48551 | -1.6146
-0.77 | -0.46368 | -1.5483
-0.76 | -0.44532 | -1.5
-0.75 | -0.42451 | -1.4337
-0.74 | -0.40827 | -1.3881
-0.73 | -0.38916 | -1.3317
-0.72 | -0.3737 | -1.2833
-0.71 | -0.35601 | -1.2391
-0.7 | -0.33956 | -1.2003
-0.69 | -0.32474 | -1.1463
-0.68 | -0.31038 | -1.1006
-0.67 | -0.2958 | -1.061
-0.66 | -0.28377 | -1.0238
-0.65 | -0.26925 | -0.9851
-0.64 | -0.25657 | -0.9515
-0.63 | -0.24446 | -0.9145
-0.62 | -0.23347 | -0.8766
-0.61 | -0.22302 | -0.8466
-0.6 | -0.21325 | -0.8127
-0.59 | -0.20157 | -0.7855
-0.58 | -0.19176 | -0.7517
-0.57 | -0.18224 | -0.7227
-0.56 | -0.17342 | -0.6961
-0.55 | -0.16508 | -0.6663
-0.54 | -0.1561 | -0.641
-0.53 | -0.14803 | -0.6167
-0.52 | -0.14016 | -0.5924
-0.51 | -0.13349 | -0.5636
-0.5 | -0.12607 | -0.5429
-0.49 | -0.11983 | -0.5222
-0.48 | -0.11334 | -0.501
-0.47 | -0.10669 | -0.48316
-0.46 | -0.10158 | -0.46353
-0.45 | -0.0963 | -0.44449
-0.44 | -0.09074 | -0.42399
-0.43 | -0.08546 | -0.40767
-0.42 | -0.08058 | -0.39297
-0.41 | -0.07611 | -0.37387
-0.4 | -0.07164 | -0.35882
-0.39 | -0.06744 | -0.34427
-0.38 | -0.06356 | -0.32951
-0.37 | -0.05937 | -0.31393
-0.36 | -0.056 | -0.3013
-0.35 | -0.05277 | -0.28825
-0.34 | -0.049544 | -0.27555
-0.33 | -0.046297 | -0.26295
-0.32 | -0.043479 | -0.24868
-0.31 | -0.040576 | -0.23809
-0.3 | -0.037844 | -0.22537
-0.29 | -0.035372 | -0.215
-0.28 | -0.032975 | -0.20476
-0.27 | -0.030677 | -0.1951
-0.26 | -0.028554 | -0.1826
-0.25 | -0.026513 | -0.17159
-0.24 | -0.024484 | -0.16243
-0.23 | -0.022732 | -0.15262
-0.22 | -0.020897 | -0.14373
-0.21 | -0.019357 | -0.13451
-0.2 | -0.017936 | -0.12596
-0.19 | -0.01645 | -0.1167
-0.18 | -0.015076 | -0.10895
-0.17 | -0.013865 | -0.10117
-0.16 | -0.012656 | -0.09446
-0.15 | -0.011582 | -0.08702
-0.14 | -0.010496 | -0.07995
-0.13 | -0.009567 | -0.07384
-0.12 | -0.008583 | -0.06786
-0.11 | -0.007728 | -0.06182
-0.1 | -0.006921 | -0.05652
-0.09 | -0.006135 | -0.05239
-0.08 | -0.005388 | -0.047848
-0.07 | -0.0047002 | -0.043822
-0.06 | -0.0040063 | -0.040044
-0.05 | -0.0033453 | -0.036139
-0.04 | -0.0026829 | -0.033061
-0.03 | -0.0020403 | -0.029951
-0.02 | -0.0013846 | -0.027105
-0.01 | -0.0007247 | -0.024365
0 | -1.49e-05 | -0.021445
0.01 | 0.0007584 | -0.018993
0.02 | 0.001512 | -0.016525
0.03 | 0.0023946 | -0.014133
0.04 | 0.0033227 | -0.011612
0.05 | 0.0043677 | -0.008821
0.06 | 0.0055319 | -0.005759
0.07 | 0.006785 | -0.0020399
0.08 | 0.008236 | 0.0023762
0.09 | 0.010006 | 0.007901
0.1 | 0.011849 | 0.014735
0.11 | 0.013959 | 0.023321
0.12 | 0.016343 | 0.034886
0.13 | 0.01921 | 0.049032
0.14 | 0.022337 | 0.06666
0.15 | 0.025776 | 0.0897
0.16 | 0.029846 | 0.11875
0.17 | 0.034626 | 0.15483
0.18 | 0.039781 | 0.199
0.19 | 0.045795 | 0.25457
0.2 | 0.052465 | 0.32193
0.21 | 0.05935 | 0.4062
0.22 | 0.06823 | 0.50876
0.23 | 0.07838 | 0.6292
0.24 | 0.0896 | 0.7792
0.25 | 0.10301 | 0.9637
0.26 | 0.1174 | 1.1863
0.27 | 0.13398 | 1.4475
0.28 | 0.15234 | 1.7725
0.29 | 0.17316 | 2.1566
0.3 | 0.1987 | 2.6271
0.31 | 0.2254 | 3.1894
0.32 | 0.25568 | 3.857
0.33 | 0.29212 | 4.6657
0.34 | 0.33143 | 5.629
0.35 | 0.37679 | 6.765
0.36 | 0.42887 | 8.161
0.37 | 0.48816 | 9.82
0.38 | 0.55886 | 11.84
0.39 | 0.6258 | 14.263
0.4 | 0.7203 | 17.153
0.41 | 0.8264 | 20.603
0.42 | 0.9542 | 24.858
0.43 | 1.0949 | 29.912
0.44 | 1.2673 | 35.968
0.45 | 1.4733 | 43.31
0.46 | 1.7129 | 52.209
0.47 | 2.0079 | 62.53
0.48 | 2.3543 | 75.27
0.49 | 2.7774 | 90.52
0.5 | 3.2851 | 108.56