## Diode Characteristic (uA-mm)
VGS (V) | VDS = 0.000 V | VDS = 0.500 V
-1.25 | -3.1183 | -8.503
-1.24 | -3.0115 | -8.216
-1.23 | -2.8944 | -7.967
-1.22 | -2.7943 | -7.707
-1.21 | -2.7071 | -7.482
-1.2 | -2.6024 | -7.274
-1.19 | -2.506 | -7.009
-1.18 | -2.4193 | -6.789
-1.17 | -2.3243 | -6.58
-1.16 | -2.2478 | -6.347
-1.15 | -2.1694 | -6.147
-1.14 | -2.0791 | -5.971
-1.13 | -2.0087 | -5.782
-1.12 | -1.9385 | -5.59
-1.11 | -1.8703 | -5.411
-1.1 | -1.8001 | -5.22
-1.09 | -1.7378 | -5.053
-1.08 | -1.6753 | -4.8852
-1.07 | -1.61 | -4.7462
-1.06 | -1.5469 | -4.593
-1.05 | -1.4904 | -4.4307
-1.04 | -1.4373 | -4.2822
-1.03 | -1.3862 | -4.1457
-1.02 | -1.332 | -3.9949
-1.01 | -1.2837 | -3.8699
-1 | -1.2326 | -3.7487
-0.99 | -1.1883 | -3.6183
-0.98 | -1.1411 | -3.4847
-0.97 | -1.0982 | -3.3696
-0.96 | -1.0581 | -3.2683
-0.95 | -1.0138 | -3.1734
-0.94 | -0.9725 | -3.0491
-0.93 | -0.9379 | -2.9517
-0.92 | -0.8984 | -2.8483
-0.91 | -0.8645 | -2.7444
-0.9 | -0.8336 | -2.6511
-0.89 | -0.7966 | -2.5589
-0.88 | -0.7639 | -2.4735
-0.87 | -0.7368 | -2.3845
-0.86 | -0.7092 | -2.2981
-0.85 | -0.6801 | -2.2114
-0.84 | -0.653 | -2.141
-0.83 | -0.6266 | -2.0656
-0.82 | -0.5989 | -1.9934
-0.81 | -0.5743 | -1.9165
-0.8 | -0.5451 | -1.8452
-0.79 | -0.5234 | -1.7807
-0.78 | -0.5024 | -1.7164
-0.77 | -0.48605 | -1.655
-0.76 | -0.46439 | -1.5931
-0.75 | -0.44362 | -1.5438
-0.74 | -0.42485 | -1.4827
-0.73 | -0.40639 | -1.4291
-0.72 | -0.39 | -1.3773
-0.71 | -0.37085 | -1.3251
-0.7 | -0.35391 | -1.277
-0.69 | -0.33861 | -1.2297
-0.68 | -0.32263 | -1.1854
-0.67 | -0.30773 | -1.1365
-0.66 | -0.29476 | -1.0987
-0.65 | -0.28165 | -1.0565
-0.64 | -0.26949 | -1.0122
-0.63 | -0.25579 | -0.9753
-0.62 | -0.24411 | -0.9412
-0.61 | -0.23292 | -0.9007
-0.6 | -0.22162 | -0.8666
-0.59 | -0.21074 | -0.8381
-0.58 | -0.19935 | -0.8038
-0.57 | -0.19059 | -0.774
-0.56 | -0.18139 | -0.7401
-0.55 | -0.17154 | -0.7143
-0.54 | -0.16312 | -0.6837
-0.53 | -0.15432 | -0.6588
-0.52 | -0.1469 | -0.6308
-0.51 | -0.13899 | -0.6071
-0.5 | -0.13163 | -0.5827
-0.49 | -0.12479 | -0.5588
-0.48 | -0.11798 | -0.5352
-0.47 | -0.112 | -0.5136
-0.46 | -0.10603 | -0.49177
-0.45 | -0.10019 | -0.47272
-0.44 | -0.09447 | -0.45426
-0.43 | -0.08908 | -0.43345
-0.42 | -0.08422 | -0.41686
-0.41 | -0.07931 | -0.40065
-0.4 | -0.07475 | -0.38346
-0.39 | -0.07025 | -0.36644
-0.38 | -0.06648 | -0.35004
-0.37 | -0.06221 | -0.3364
-0.36 | -0.05881 | -0.32115
-0.35 | -0.05507 | -0.30706
-0.34 | -0.05131 | -0.29018
-0.33 | -0.048476 | -0.27705
-0.32 | -0.045662 | -0.26526
-0.31 | -0.042524 | -0.25243
-0.3 | -0.039709 | -0.24028
-0.29 | -0.037387 | -0.22831
-0.28 | -0.034945 | -0.21588
-0.27 | -0.032644 | -0.20636
-0.26 | -0.030402 | -0.19327
-0.25 | -0.028186 | -0.18305
-0.24 | -0.026154 | -0.17184
-0.23 | -0.024051 | -0.16196
-0.22 | -0.022347 | -0.15162
-0.21 | -0.020572 | -0.14166
-0.2 | -0.019115 | -0.13141
-0.19 | -0.017485 | -0.12375
-0.18 | -0.016031 | -0.11536
-0.17 | -0.014736 | -0.10655
-0.16 | -0.013558 | -0.09935
-0.15 | -0.012294 | -0.09112
-0.14 | -0.011249 | -0.08468
-0.13 | -0.010163 | -0.07725
-0.12 | -0.00921 | -0.07139
-0.11 | -0.008257 | -0.06539
-0.1 | -0.007375 | -0.06001
-0.09 | -0.006499 | -0.05514
-0.08 | -0.005739 | -0.050138
-0.07 | -0.0049626 | -0.04568
-0.06 | -0.004274 | -0.04181
-0.05 | -0.0035472 | -0.037908
-0.04 | -0.0028741 | -0.034769
-0.03 | -0.0021852 | -0.031315
-0.02 | -0.0014842 | -0.028135
-0.01 | -0.0007919 | -0.025023
0 | -2.02e-05 | -0.022138
0.01 | 0.0007903 | -0.019591
0.02 | 0.0016212 | -0.016966
0.03 | 0.002567 | -0.014445
0.04 | 0.0035662 | -0.011872
0.05 | 0.004708 | -0.009088
0.06 | 0.0059 | -0.00579
0.07 | 0.007325 | -0.0020052
0.08 | 0.008873 | 0.002519
0.09 | 0.010712 | 0.008046
0.1 | 0.012743 | 0.0151
0.11 | 0.014968 | 0.023999
0.12 | 0.017525 | 0.035488
0.13 | 0.020603 | 0.050014
0.14 | 0.023965 | 0.06775
0.15 | 0.027727 | 0.09109
0.16 | 0.031962 | 0.12122
0.17 | 0.037211 | 0.15765
0.18 | 0.042888 | 0.20268
0.19 | 0.049557 | 0.25778
0.2 | 0.056721 | 0.32704
0.21 | 0.06416 | 0.41287
0.22 | 0.07324 | 0.51632
0.23 | 0.08428 | 0.6385
0.24 | 0.09618 | 0.7904
0.25 | 0.11021 | 0.9765
0.26 | 0.12624 | 1.2001
0.27 | 0.14368 | 1.4716
0.28 | 0.1628 | 1.798
0.29 | 0.18581 | 2.1886
0.3 | 0.21211 | 2.667
0.31 | 0.24075 | 3.236
0.32 | 0.27342 | 3.9086
0.33 | 0.31076 | 4.7282
0.34 | 0.35208 | 5.693
0.35 | 0.40054 | 6.862
0.36 | 0.45554 | 8.248
0.37 | 0.51716 | 9.97
0.38 | 0.5803 | 11.993
0.39 | 0.6654 | 14.439
0.4 | 0.7567 | 17.326
0.41 | 0.8681 | 20.821
0.42 | 0.9974 | 25.103
0.43 | 1.1446 | 30.164
0.44 | 1.3231 | 36.298
0.45 | 1.5302 | 43.641
0.46 | 1.7838 | 52.624
0.47 | 2.0819 | 63.12
0.48 | 2.4452 | 75.86
0.49 | 2.8758 | 91.09
0.5 | 3.3892 | 109.27