## Diode Characteristic (uA-mm)
VGS (V) | VDS = 0.000 V | VDS = 0.500 V
-1.25 | -3.4005 | -9.397
-1.24 | -3.2765 | -9.064
-1.23 | -3.1466 | -8.784
-1.22 | -3.0512 | -8.54
-1.21 | -2.943 | -8.295
-1.2 | -2.8173 | -7.985
-1.19 | -2.7239 | -7.732
-1.18 | -2.6313 | -7.459
-1.17 | -2.5278 | -7.204
-1.16 | -2.4407 | -7.005
-1.15 | -2.3592 | -6.746
-1.14 | -2.2628 | -6.527
-1.13 | -2.1779 | -6.324
-1.12 | -2.0995 | -6.145
-1.11 | -2.019 | -5.929
-1.1 | -1.9456 | -5.713
-1.09 | -1.8666 | -5.5
-1.08 | -1.8022 | -5.317
-1.07 | -1.7375 | -5.178
-1.06 | -1.6659 | -4.9804
-1.05 | -1.5978 | -4.7981
-1.04 | -1.543 | -4.6313
-1.03 | -1.4849 | -4.4682
-1.02 | -1.4223 | -4.3232
-1.01 | -1.3738 | -4.1631
-1 | -1.3196 | -4.0253
-0.99 | -1.2711 | -3.8906
-0.98 | -1.2266 | -3.7658
-0.97 | -1.1788 | -3.6557
-0.96 | -1.1306 | -3.5142
-0.95 | -1.0857 | -3.3963
-0.94 | -1.0407 | -3.264
-0.93 | -0.9981 | -3.1625
-0.92 | -0.9541 | -3.0562
-0.91 | -0.9217 | -2.952
-0.9 | -0.8857 | -2.8512
-0.89 | -0.8435 | -2.7491
-0.88 | -0.8115 | -2.6531
-0.87 | -0.7752 | -2.5595
-0.86 | -0.7446 | -2.4607
-0.85 | -0.715 | -2.3871
-0.84 | -0.6815 | -2.3048
-0.83 | -0.6521 | -2.2189
-0.82 | -0.6242 | -2.1272
-0.81 | -0.6004 | -2.0582
-0.8 | -0.5733 | -1.971
-0.79 | -0.5504 | -1.9192
-0.78 | -0.528 | -1.8486
-0.77 | -0.5027 | -1.7764
-0.76 | -0.48208 | -1.7096
-0.75 | -0.46227 | -1.6483
-0.74 | -0.44184 | -1.5861
-0.73 | -0.424 | -1.5321
-0.72 | -0.40237 | -1.4801
-0.71 | -0.38236 | -1.4135
-0.7 | -0.36488 | -1.3608
-0.69 | -0.34901 | -1.3064
-0.68 | -0.33525 | -1.2621
-0.67 | -0.31856 | -1.2103
-0.66 | -0.30311 | -1.1706
-0.65 | -0.28935 | -1.1239
-0.64 | -0.27705 | -1.0793
-0.63 | -0.26189 | -1.0381
-0.62 | -0.25102 | -1.0024
-0.61 | -0.23827 | -0.9687
-0.6 | -0.22556 | -0.9257
-0.59 | -0.21497 | -0.8892
-0.58 | -0.20365 | -0.8464
-0.57 | -0.19271 | -0.8097
-0.56 | -0.18343 | -0.78
-0.55 | -0.17458 | -0.7506
-0.54 | -0.16601 | -0.7226
-0.53 | -0.15619 | -0.6908
-0.52 | -0.14824 | -0.6645
-0.51 | -0.14067 | -0.6373
-0.5 | -0.13346 | -0.6123
-0.49 | -0.12576 | -0.5838
-0.48 | -0.11893 | -0.5602
-0.47 | -0.11234 | -0.5388
-0.46 | -0.10676 | -0.5115
-0.45 | -0.10091 | -0.4969
-0.44 | -0.09474 | -0.47203
-0.43 | -0.0889 | -0.45466
-0.42 | -0.08423 | -0.43214
-0.41 | -0.07897 | -0.41417
-0.4 | -0.07461 | -0.39381
-0.39 | -0.07041 | -0.37657
-0.38 | -0.06631 | -0.36261
-0.37 | -0.06194 | -0.34555
-0.36 | -0.05775 | -0.32866
-0.35 | -0.05425 | -0.31709
-0.34 | -0.05077 | -0.30329
-0.33 | -0.047981 | -0.28708
-0.32 | -0.045363 | -0.27274
-0.31 | -0.042112 | -0.26238
-0.3 | -0.039286 | -0.25031
-0.29 | -0.036745 | -0.23546
-0.28 | -0.034373 | -0.22426
-0.27 | -0.031667 | -0.21293
-0.26 | -0.029493 | -0.20068
-0.25 | -0.027518 | -0.19018
-0.24 | -0.025693 | -0.17878
-0.23 | -0.023706 | -0.16772
-0.22 | -0.02195 | -0.16005
-0.21 | -0.020165 | -0.14958
-0.2 | -0.018545 | -0.13952
-0.19 | -0.017068 | -0.13026
-0.18 | -0.015593 | -0.12121
-0.17 | -0.014289 | -0.11182
-0.16 | -0.013118 | -0.10454
-0.15 | -0.011882 | -0.09756
-0.14 | -0.010777 | -0.08881
-0.13 | -0.009799 | -0.08201
-0.12 | -0.008869 | -0.07579
-0.11 | -0.007922 | -0.07006
-0.1 | -0.007082 | -0.0632
-0.09 | -0.006273 | -0.05735
-0.08 | -0.005548 | -0.05277
-0.07 | -0.0047888 | -0.048245
-0.06 | -0.0040873 | -0.043596
-0.05 | -0.0034303 | -0.039785
-0.04 | -0.0027515 | -0.035987
-0.03 | -0.0021167 | -0.032561
-0.02 | -0.0014185 | -0.029246
-0.01 | -0.0007628 | -0.026427
0 | -1.58e-05 | -0.02347
0.01 | 0.0007624 | -0.020784
0.02 | 0.0015504 | -0.018082
0.03 | 0.0024862 | -0.015407
0.04 | 0.003423 | -0.012748
0.05 | 0.0045438 | -0.009647
0.06 | 0.0056907 | -0.006613
0.07 | 0.007013 | -0.0026086
0.08 | 0.008653 | 0.0019233
0.09 | 0.010382 | 0.007584
0.1 | 0.012302 | 0.014459
0.11 | 0.014475 | 0.023639
0.12 | 0.017185 | 0.035111
0.13 | 0.020117 | 0.04958
0.14 | 0.023328 | 0.06757
0.15 | 0.026917 | 0.0909
0.16 | 0.031454 | 0.11991
0.17 | 0.036078 | 0.15669
0.18 | 0.041888 | 0.2026
0.19 | 0.048167 | 0.25829
0.2 | 0.055496 | 0.32856
0.21 | 0.063 | 0.41338
0.22 | 0.07196 | 0.51802
0.23 | 0.08278 | 0.6397
0.24 | 0.09498 | 0.7913
0.25 | 0.10853 | 0.9837
0.26 | 0.12431 | 1.2084
0.27 | 0.14195 | 1.4789
0.28 | 0.1624 | 1.807
0.29 | 0.18488 | 2.2016
0.3 | 0.21038 | 2.6791
0.31 | 0.23912 | 3.2446
0.32 | 0.27097 | 3.9302
0.33 | 0.30961 | 4.7524
0.34 | 0.35219 | 5.726
0.35 | 0.39939 | 6.9
0.36 | 0.45388 | 8.323
0.37 | 0.51648 | 10.051
0.38 | 0.5837 | 12.092
0.39 | 0.665 | 14.517
0.4 | 0.7585 | 17.476
0.41 | 0.8702 | 21.026
0.42 | 0.9995 | 25.344
0.43 | 1.1514 | 30.483
0.44 | 1.3282 | 36.678
0.45 | 1.5379 | 44.133
0.46 | 1.7926 | 53.106
0.47 | 2.0878 | 63.87
0.48 | 2.4527 | 76.76
0.49 | 2.8888 | 92.29
0.5 | 3.4185 | 110.67