## Diode Characteristic (uA-mm)
VGS (V) | VDS = 0.000 V | VDS = 0.500 V
-1.25 | -3.3437 | -9.497
-1.24 | -3.2239 | -9.164
-1.23 | -3.0974 | -8.853
-1.22 | -2.9832 | -8.595
-1.21 | -2.8667 | -8.332
-1.2 | -2.7829 | -8.095
-1.19 | -2.6747 | -7.783
-1.18 | -2.5827 | -7.538
-1.17 | -2.4839 | -7.317
-1.16 | -2.4198 | -7.043
-1.15 | -2.3157 | -6.824
-1.14 | -2.2292 | -6.59
-1.13 | -2.1554 | -6.371
-1.12 | -2.0714 | -6.165
-1.11 | -1.9905 | -5.958
-1.1 | -1.9128 | -5.768
-1.09 | -1.847 | -5.57
-1.08 | -1.7727 | -5.375
-1.07 | -1.7086 | -5.203
-1.06 | -1.6514 | -5.053
-1.05 | -1.5844 | -4.8774
-1.04 | -1.5257 | -4.7027
-1.03 | -1.469 | -4.549
-1.02 | -1.4014 | -4.3993
-1.01 | -1.3446 | -4.2592
-1 | -1.2951 | -4.0989
-0.99 | -1.2516 | -3.9412
-0.98 | -1.2011 | -3.8345
-0.97 | -1.1509 | -3.6923
-0.96 | -1.1132 | -3.5657
-0.95 | -1.0613 | -3.4594
-0.94 | -1.0214 | -3.3192
-0.93 | -0.9814 | -3.2132
-0.92 | -0.9378 | -3.101
-0.91 | -0.9006 | -2.9915
-0.9 | -0.8613 | -2.8658
-0.89 | -0.8271 | -2.7787
-0.88 | -0.7949 | -2.6872
-0.87 | -0.7623 | -2.6048
-0.86 | -0.7325 | -2.5014
-0.85 | -0.7016 | -2.4106
-0.84 | -0.6692 | -2.3334
-0.83 | -0.6413 | -2.2358
-0.82 | -0.618 | -2.1516
-0.81 | -0.589 | -2.0726
-0.8 | -0.5662 | -2.0029
-0.79 | -0.5409 | -1.9277
-0.78 | -0.5157 | -1.8519
-0.77 | -0.49819 | -1.7847
-0.76 | -0.47843 | -1.7212
-0.75 | -0.45863 | -1.6529
-0.74 | -0.43781 | -1.5912
-0.73 | -0.41818 | -1.5381
-0.72 | -0.39862 | -1.4774
-0.71 | -0.37998 | -1.4259
-0.7 | -0.3643 | -1.3735
-0.69 | -0.34779 | -1.3159
-0.68 | -0.33068 | -1.2675
-0.67 | -0.31662 | -1.2271
-0.66 | -0.30175 | -1.1817
-0.65 | -0.28853 | -1.1334
-0.64 | -0.27429 | -1.0873
-0.63 | -0.26027 | -1.0471
-0.62 | -0.24857 | -1.0041
-0.61 | -0.23713 | -0.9684
-0.6 | -0.22465 | -0.9322
-0.59 | -0.21371 | -0.8909
-0.58 | -0.20416 | -0.8542
-0.57 | -0.19381 | -0.8231
-0.56 | -0.18445 | -0.789
-0.55 | -0.17481 | -0.7562
-0.54 | -0.167 | -0.7258
-0.53 | -0.15727 | -0.6988
-0.52 | -0.14936 | -0.6682
-0.51 | -0.14116 | -0.6434
-0.5 | -0.13394 | -0.6214
-0.49 | -0.1267 | -0.5934
-0.48 | -0.11915 | -0.5673
-0.47 | -0.11258 | -0.5475
-0.46 | -0.10657 | -0.523
-0.45 | -0.10134 | -0.501
-0.44 | -0.09522 | -0.48122
-0.43 | -0.08929 | -0.45698
-0.42 | -0.08458 | -0.4402
-0.41 | -0.07962 | -0.42159
-0.4 | -0.07542 | -0.40459
-0.39 | -0.07045 | -0.38545
-0.38 | -0.06645 | -0.36778
-0.37 | -0.06269 | -0.35002
-0.36 | -0.05859 | -0.33471
-0.35 | -0.0554 | -0.3216
-0.34 | -0.05142 | -0.30842
-0.33 | -0.048747 | -0.29224
-0.32 | -0.045621 | -0.27757
-0.31 | -0.042673 | -0.26459
-0.3 | -0.039604 | -0.25251
-0.29 | -0.036951 | -0.24031
-0.28 | -0.034428 | -0.22627
-0.27 | -0.032134 | -0.21516
-0.26 | -0.029808 | -0.20409
-0.25 | -0.027619 | -0.19257
-0.24 | -0.025724 | -0.18166
-0.23 | -0.023975 | -0.16908
-0.22 | -0.02216 | -0.15874
-0.21 | -0.020318 | -0.14915
-0.2 | -0.018705 | -0.139
-0.19 | -0.017195 | -0.13083
-0.18 | -0.01583 | -0.12282
-0.17 | -0.014487 | -0.11299
-0.16 | -0.013228 | -0.10521
-0.15 | -0.012021 | -0.09741
-0.14 | -0.01096 | -0.08986
-0.13 | -0.009864 | -0.08253
-0.12 | -0.008912 | -0.0759
-0.11 | -0.008031 | -0.06979
-0.1 | -0.007174 | -0.06451
-0.09 | -0.006326 | -0.05826
-0.08 | -0.005609 | -0.05369
-0.07 | -0.0048742 | -0.049195
-0.06 | -0.0041801 | -0.044532
-0.05 | -0.0034699 | -0.040247
-0.04 | -0.0028252 | -0.036582
-0.03 | -0.0021241 | -0.032886
-0.02 | -0.0014795 | -0.029543
-0.01 | -0.0007415 | -0.026285
0 | -4.5e-06 | -0.023364
0.01 | 0.0007549 | -0.020529
0.02 | 0.0016023 | -0.017968
0.03 | 0.0024804 | -0.015257
0.04 | 0.0035003 | -0.012613
0.05 | 0.004573 | -0.009624
0.06 | 0.00572 | -0.006455
0.07 | 0.007208 | -0.0025843
0.08 | 0.008758 | 0.0019302
0.09 | 0.010452 | 0.007477
0.1 | 0.012394 | 0.014537
0.11 | 0.014757 | 0.023465
0.12 | 0.017394 | 0.034916
0.13 | 0.020279 | 0.049472
0.14 | 0.023475 | 0.06758
0.15 | 0.027384 | 0.09042
0.16 | 0.031618 | 0.11976
0.17 | 0.036685 | 0.15564
0.18 | 0.042297 | 0.2019
0.19 | 0.048727 | 0.25805
0.2 | 0.055806 | 0.32707
0.21 | 0.06338 | 0.41339
0.22 | 0.07287 | 0.51789
0.23 | 0.08322 | 0.6386
0.24 | 0.0951 | 0.7928
0.25 | 0.1085 | 0.9831
0.26 | 0.12475 | 1.2065
0.27 | 0.1422 | 1.4774
0.28 | 0.16173 | 1.8087
0.29 | 0.18483 | 2.1981
0.3 | 0.20988 | 2.6795
0.31 | 0.23876 | 3.2467
0.32 | 0.27219 | 3.9342
0.33 | 0.30807 | 4.7514
0.34 | 0.35011 | 5.713
0.35 | 0.39826 | 6.9
0.36 | 0.45225 | 8.314
0.37 | 0.51635 | 10.01
0.38 | 0.5755 | 12.058
0.39 | 0.6587 | 14.5
0.4 | 0.7536 | 17.45
0.41 | 0.8628 | 20.958
0.42 | 0.9945 | 25.232
0.43 | 1.1438 | 30.359
0.44 | 1.3226 | 36.461
0.45 | 1.5296 | 43.928
0.46 | 1.7826 | 52.933
0.47 | 2.081 | 63.39
0.48 | 2.4271 | 76.4
0.49 | 2.8625 | 91.65
0.5 | 3.3806 | 110.17