## Diode Characteristic (uA-mm)
VGS (V) | VDS = 0.000 V | VDS = 0.500 V
-1.25 | -3.2958 | -9.128
-1.24 | -3.1625 | -8.849
-1.23 | -3.0587 | -8.551
-1.22 | -2.9438 | -8.295
-1.21 | -2.8319 | -8.026
-1.2 | -2.7304 | -7.809
-1.19 | -2.6323 | -7.507
-1.18 | -2.5315 | -7.272
-1.17 | -2.4343 | -7.052
-1.16 | -2.357 | -6.818
-1.15 | -2.2653 | -6.622
-1.14 | -2.1778 | -6.393
-1.13 | -2.1095 | -6.217
-1.12 | -2.0235 | -6.008
-1.11 | -1.9565 | -5.818
-1.1 | -1.871 | -5.626
-1.09 | -1.8107 | -5.409
-1.08 | -1.7466 | -5.232
-1.07 | -1.6771 | -5.096
-1.06 | -1.6104 | -4.8987
-1.05 | -1.5483 | -4.7302
-1.04 | -1.4924 | -4.5707
-1.03 | -1.4428 | -4.4236
-1.02 | -1.3825 | -4.2667
-1.01 | -1.3246 | -4.1218
-1 | -1.2776 | -3.9827
-0.99 | -1.2256 | -3.8479
-0.98 | -1.1798 | -3.7108
-0.97 | -1.138 | -3.5861
-0.96 | -1.0945 | -3.4397
-0.95 | -1.0488 | -3.3347
-0.94 | -1.0053 | -3.2222
-0.93 | -0.9655 | -3.1163
-0.92 | -0.9294 | -3.0179
-0.91 | -0.8947 | -2.9059
-0.9 | -0.8585 | -2.8027
-0.89 | -0.8224 | -2.7039
-0.88 | -0.7921 | -2.6087
-0.87 | -0.764 | -2.5133
-0.86 | -0.7281 | -2.4292
-0.85 | -0.6988 | -2.3543
-0.84 | -0.6688 | -2.2631
-0.83 | -0.6412 | -2.1856
-0.82 | -0.6136 | -2.0969
-0.81 | -0.5881 | -2.0258
-0.8 | -0.5621 | -1.9386
-0.79 | -0.5393 | -1.8749
-0.78 | -0.5139 | -1.8145
-0.77 | -0.49903 | -1.7509
-0.76 | -0.47472 | -1.6816
-0.75 | -0.45188 | -1.6136
-0.74 | -0.43377 | -1.5624
-0.73 | -0.41801 | -1.4997
-0.72 | -0.39906 | -1.4426
-0.71 | -0.38228 | -1.3795
-0.7 | -0.36634 | -1.3297
-0.69 | -0.34455 | -1.2743
-0.68 | -0.32922 | -1.2299
-0.67 | -0.31588 | -1.1839
-0.66 | -0.30093 | -1.1386
-0.65 | -0.28899 | -1.1001
-0.64 | -0.27427 | -1.0546
-0.63 | -0.2597 | -1.0114
-0.62 | -0.24707 | -0.9738
-0.61 | -0.237 | -0.9378
-0.6 | -0.2254 | -0.9053
-0.59 | -0.21154 | -0.8613
-0.58 | -0.20265 | -0.8341
-0.57 | -0.19291 | -0.7985
-0.56 | -0.18489 | -0.7662
-0.55 | -0.1748 | -0.7392
-0.54 | -0.16491 | -0.7104
-0.53 | -0.15748 | -0.676
-0.52 | -0.14962 | -0.65
-0.51 | -0.14298 | -0.6251
-0.5 | -0.13594 | -0.5979
-0.49 | -0.12747 | -0.5764
-0.48 | -0.12046 | -0.555
-0.47 | -0.11339 | -0.532
-0.46 | -0.10879 | -0.5049
-0.45 | -0.10154 | -0.48804
-0.44 | -0.09598 | -0.46856
-0.43 | -0.09119 | -0.44598
-0.42 | -0.08587 | -0.42794
-0.41 | -0.08181 | -0.41101
-0.4 | -0.07684 | -0.39097
-0.39 | -0.07207 | -0.37555
-0.38 | -0.06739 | -0.35847
-0.37 | -0.06341 | -0.34435
-0.36 | -0.05931 | -0.32902
-0.35 | -0.05591 | -0.31043
-0.34 | -0.0522 | -0.29869
-0.33 | -0.049778 | -0.28285
-0.32 | -0.046093 | -0.26897
-0.31 | -0.043268 | -0.25658
-0.3 | -0.040499 | -0.24537
-0.29 | -0.037614 | -0.23261
-0.28 | -0.035322 | -0.22185
-0.27 | -0.032517 | -0.20988
-0.26 | -0.030346 | -0.19944
-0.25 | -0.028046 | -0.18767
-0.24 | -0.026129 | -0.17687
-0.23 | -0.024177 | -0.16565
-0.22 | -0.022234 | -0.15559
-0.21 | -0.020586 | -0.1462
-0.2 | -0.018853 | -0.13719
-0.19 | -0.017308 | -0.12648
-0.18 | -0.015998 | -0.11799
-0.17 | -0.014671 | -0.11045
-0.16 | -0.013352 | -0.10258
-0.15 | -0.012231 | -0.09543
-0.14 | -0.011124 | -0.08804
-0.13 | -0.010016 | -0.08144
-0.12 | -0.008988 | -0.07486
-0.11 | -0.008148 | -0.069
-0.1 | -0.007292 | -0.06317
-0.09 | -0.006444 | -0.05787
-0.08 | -0.005602 | -0.05284
-0.07 | -0.0049314 | -0.048441
-0.06 | -0.0042098 | -0.044037
-0.05 | -0.003477 | -0.039977
-0.04 | -0.0028335 | -0.036244
-0.03 | -0.0021169 | -0.032881
-0.02 | -0.0014584 | -0.029842
-0.01 | -0.0007445 | -0.026682
0 | -3.83e-05 | -0.023733
0.01 | 0.0007739 | -0.021011
0.02 | 0.0015849 | -0.018195
0.03 | 0.0025361 | -0.015556
0.04 | 0.0035207 | -0.012838
0.05 | 0.0046323 | -0.009777
0.06 | 0.005857 | -0.006517
0.07 | 0.007243 | -0.0025472
0.08 | 0.008795 | 0.0020937
0.09 | 0.010721 | 0.007773
0.1 | 0.012718 | 0.015044
0.11 | 0.01494 | 0.024186
0.12 | 0.017537 | 0.035926
0.13 | 0.020624 | 0.050791
0.14 | 0.023959 | 0.06901
0.15 | 0.027903 | 0.09266
0.16 | 0.032442 | 0.12232
0.17 | 0.03741 | 0.15936
0.18 | 0.043025 | 0.20568
0.19 | 0.049654 | 0.26242
0.2 | 0.056909 | 0.33209
0.21 | 0.0649 | 0.41791
0.22 | 0.07478 | 0.52283
0.23 | 0.08559 | 0.6442
0.24 | 0.09794 | 0.7965
0.25 | 0.11192 | 0.9879
0.26 | 0.12839 | 1.211
0.27 | 0.14641 | 1.4787
0.28 | 0.16692 | 1.8074
0.29 | 0.18971 | 2.1982
0.3 | 0.21518 | 2.6775
0.31 | 0.24556 | 3.2358
0.32 | 0.27813 | 3.9142
0.33 | 0.31774 | 4.7267
0.34 | 0.36021 | 5.6835
0.35 | 0.4087 | 6.816
0.36 | 0.4648 | 8.204
0.37 | 0.52808 | 9.894
0.38 | 0.5925 | 11.906
0.39 | 0.6772 | 14.316
0.4 | 0.7698 | 17.225
0.41 | 0.8832 | 20.675
0.42 | 1.0125 | 24.941
0.43 | 1.1628 | 30.009
0.44 | 1.3408 | 36.134
0.45 | 1.5501 | 43.393
0.46 | 1.8047 | 52.295
0.47 | 2.1004 | 62.69
0.48 | 2.4547 | 75.46
0.49 | 2.8903 | 90.56
0.5 | 3.3961 | 108.84