## Diode Characteristic (uA-mm)
VGS (V) | VDS = 0.000 V | VDS = 0.500 V
-1.25 | -2.8666 | -7.586
-1.24 | -2.7569 | -7.366
-1.23 | -2.6639 | -7.117
-1.22 | -2.5682 | -6.915
-1.21 | -2.4786 | -6.685
-1.2 | -2.3909 | -6.466
-1.19 | -2.295 | -6.285
-1.18 | -2.2339 | -6.059
-1.17 | -2.1469 | -5.872
-1.16 | -2.0734 | -5.668
-1.15 | -1.9983 | -5.502
-1.14 | -1.9289 | -5.329
-1.13 | -1.8567 | -5.136
-1.12 | -1.7902 | -4.9814
-1.11 | -1.7347 | -4.8305
-1.1 | -1.6771 | -4.6659
-1.09 | -1.6088 | -4.5089
-1.08 | -1.5503 | -4.3708
-1.07 | -1.5023 | -4.2243
-1.06 | -1.4471 | -4.0897
-1.05 | -1.3919 | -3.9622
-1.04 | -1.3393 | -3.822
-1.03 | -1.2897 | -3.7001
-1.02 | -1.239 | -3.5858
-1.01 | -1.1917 | -3.4686
-1 | -1.1531 | -3.3524
-0.99 | -1.1069 | -3.2456
-0.98 | -1.0728 | -3.1127
-0.97 | -1.0283 | -3.0175
-0.96 | -0.9869 | -2.9065
-0.95 | -0.9524 | -2.8122
-0.94 | -0.9109 | -2.7262
-0.93 | -0.8759 | -2.6165
-0.92 | -0.8424 | -2.5415
-0.91 | -0.8126 | -2.4636
-0.9 | -0.7818 | -2.3775
-0.89 | -0.7505 | -2.2916
-0.88 | -0.7267 | -2.2051
-0.87 | -0.6969 | -2.1403
-0.86 | -0.6678 | -2.0569
-0.85 | -0.6403 | -2.0009
-0.84 | -0.6123 | -1.9296
-0.83 | -0.588 | -1.8626
-0.82 | -0.5614 | -1.7959
-0.81 | -0.54 | -1.7295
-0.8 | -0.5186 | -1.6676
-0.79 | -0.4978 | -1.6067
-0.78 | -0.4803 | -1.5533
-0.77 | -0.45761 | -1.5035
-0.76 | -0.43812 | -1.4427
-0.75 | -0.42111 | -1.3985
-0.74 | -0.4036 | -1.3411
-0.73 | -0.3846 | -1.3034
-0.72 | -0.3678 | -1.2477
-0.71 | -0.35265 | -1.2008
-0.7 | -0.33628 | -1.1487
-0.69 | -0.32169 | -1.1146
-0.68 | -0.30667 | -1.0727
-0.67 | -0.29415 | -1.0334
-0.66 | -0.28084 | -0.9861
-0.65 | -0.26726 | -0.954
-0.64 | -0.25512 | -0.9207
-0.63 | -0.24338 | -0.8878
-0.62 | -0.23126 | -0.8548
-0.61 | -0.22136 | -0.8184
-0.6 | -0.21008 | -0.7873
-0.59 | -0.20046 | -0.7568
-0.58 | -0.19064 | -0.7283
-0.57 | -0.1802 | -0.7022
-0.56 | -0.17186 | -0.6734
-0.55 | -0.16315 | -0.6449
-0.54 | -0.15499 | -0.6207
-0.53 | -0.1482 | -0.5963
-0.52 | -0.13976 | -0.5749
-0.51 | -0.13287 | -0.5496
-0.5 | -0.12593 | -0.5327
-0.49 | -0.11948 | -0.5073
-0.48 | -0.11247 | -0.48838
-0.47 | -0.1068 | -0.46842
-0.46 | -0.10113 | -0.44706
-0.45 | -0.09529 | -0.42915
-0.44 | -0.09029 | -0.41219
-0.43 | -0.08549 | -0.39431
-0.42 | -0.0804 | -0.37697
-0.41 | -0.07568 | -0.36315
-0.4 | -0.07113 | -0.34596
-0.39 | -0.06696 | -0.33058
-0.38 | -0.06309 | -0.31806
-0.37 | -0.05924 | -0.30218
-0.36 | -0.05583 | -0.29075
-0.35 | -0.05214 | -0.2762
-0.34 | -0.049583 | -0.26388
-0.33 | -0.046463 | -0.24942
-0.32 | -0.043274 | -0.23792
-0.31 | -0.040629 | -0.22938
-0.3 | -0.038117 | -0.21752
-0.29 | -0.035303 | -0.20505
-0.28 | -0.033017 | -0.19416
-0.27 | -0.030814 | -0.18476
-0.26 | -0.028677 | -0.17296
-0.25 | -0.026577 | -0.16455
-0.24 | -0.024727 | -0.15403
-0.23 | -0.022892 | -0.14555
-0.22 | -0.021268 | -0.13648
-0.21 | -0.019507 | -0.12662
-0.2 | -0.018066 | -0.11893
-0.19 | -0.016598 | -0.11086
-0.18 | -0.01527 | -0.10266
-0.17 | -0.013937 | -0.09557
-0.16 | -0.012727 | -0.08912
-0.15 | -0.011654 | -0.08209
-0.14 | -0.010651 | -0.07649
-0.13 | -0.009563 | -0.06968
-0.12 | -0.008647 | -0.06455
-0.11 | -0.007795 | -0.0591
-0.1 | -0.007014 | -0.05412
-0.09 | -0.006158 | -0.049564
-0.08 | -0.005424 | -0.044952
-0.07 | -0.0047171 | -0.04162
-0.06 | -0.0040761 | -0.038208
-0.05 | -0.0033797 | -0.034352
-0.04 | -0.0027529 | -0.031437
-0.03 | -0.0020595 | -0.028442
-0.02 | -0.0014218 | -0.026037
-0.01 | -0.0007155 | -0.022797
0 | 7.6e-06 | -0.020465
0.01 | 0.0007358 | -0.018296
0.02 | 0.0015675 | -0.015764
0.03 | 0.0024256 | -0.01328
0.04 | 0.0034374 | -0.010942
0.05 | 0.0044647 | -0.008389
0.06 | 0.0056626 | -0.00514
0.07 | 0.006933 | -0.0016349
0.08 | 0.008421 | 0.0026938
0.09 | 0.010113 | 0.00802
0.1 | 0.011979 | 0.01505
0.11 | 0.014255 | 0.02383
0.12 | 0.016622 | 0.035072
0.13 | 0.019535 | 0.049038
0.14 | 0.022824 | 0.06701
0.15 | 0.026486 | 0.0899
0.16 | 0.030566 | 0.1188
0.17 | 0.035305 | 0.15405
0.18 | 0.04082 | 0.1984
0.19 | 0.046914 | 0.25396
0.2 | 0.053805 | 0.32112
0.21 | 0.06101 | 0.40392
0.22 | 0.06992 | 0.50402
0.23 | 0.07986 | 0.6224
0.24 | 0.09193 | 0.7738
0.25 | 0.10523 | 0.9557
0.26 | 0.12004 | 1.175
0.27 | 0.13638 | 1.4403
0.28 | 0.15471 | 1.7606
0.29 | 0.17645 | 2.1413
0.3 | 0.20175 | 2.6052
0.31 | 0.22853 | 3.1611
0.32 | 0.26065 | 3.8103
0.33 | 0.29452 | 4.6218
0.34 | 0.33567 | 5.5731
0.35 | 0.38184 | 6.666
0.36 | 0.43167 | 8.045
0.37 | 0.49216 | 9.703
0.38 | 0.55926 | 11.7
0.39 | 0.6315 | 14.048
0.4 | 0.7218 | 16.916
0.41 | 0.8283 | 20.343
0.42 | 0.9523 | 24.528
0.43 | 1.0943 | 29.503
0.44 | 1.2667 | 35.478
0.45 | 1.464 | 42.704
0.46 | 1.7057 | 51.34
0.47 | 1.9921 | 61.71
0.48 | 2.3309 | 74.2
0.49 | 2.753 | 89.04
0.5 | 3.2561 | 107.01