## Diode Characteristic (uA-mm)
VGS (V) | VDS = 0.000 V | VDS = 0.500 V
-1.25 | -3.5726 | -9.639
-1.24 | -3.4325 | -9.328
-1.23 | -3.3189 | -9.047
-1.22 | -3.1954 | -8.779
-1.21 | -3.0769 | -8.47
-1.2 | -2.9793 | -8.23
-1.19 | -2.8776 | -7.921
-1.18 | -2.7605 | -7.686
-1.17 | -2.6713 | -7.422
-1.16 | -2.5733 | -7.232
-1.15 | -2.4769 | -6.967
-1.14 | -2.3895 | -6.748
-1.13 | -2.3151 | -6.54
-1.12 | -2.2231 | -6.332
-1.11 | -2.1348 | -6.129
-1.1 | -2.0639 | -5.951
-1.09 | -1.9893 | -5.72
-1.08 | -1.9122 | -5.525
-1.07 | -1.8432 | -5.359
-1.06 | -1.7802 | -5.204
-1.05 | -1.7147 | -5.0205
-1.04 | -1.6493 | -4.8518
-1.03 | -1.5861 | -4.6668
-1.02 | -1.5197 | -4.4998
-1.01 | -1.4619 | -4.3625
-1 | -1.4114 | -4.2557
-0.99 | -1.3566 | -4.0842
-0.98 | -1.3071 | -3.9633
-0.97 | -1.2572 | -3.8106
-0.96 | -1.2088 | -3.6915
-0.95 | -1.1702 | -3.552
-0.94 | -1.1196 | -3.4435
-0.93 | -1.0751 | -3.3285
-0.92 | -1.036 | -3.1934
-0.91 | -0.9912 | -3.1054
-0.9 | -0.9577 | -2.9821
-0.89 | -0.9144 | -2.8754
-0.88 | -0.8773 | -2.7693
-0.87 | -0.8423 | -2.679
-0.86 | -0.8082 | -2.5844
-0.85 | -0.7749 | -2.482
-0.84 | -0.7435 | -2.3887
-0.83 | -0.7135 | -2.3093
-0.82 | -0.6882 | -2.2224
-0.81 | -0.6575 | -2.1614
-0.8 | -0.6282 | -2.0633
-0.79 | -0.6045 | -1.9954
-0.78 | -0.5757 | -1.9286
-0.77 | -0.5506 | -1.8496
-0.76 | -0.5298 | -1.7854
-0.75 | -0.5047 | -1.7205
-0.74 | -0.48482 | -1.663
-0.73 | -0.46233 | -1.5979
-0.72 | -0.44374 | -1.538
-0.71 | -0.42042 | -1.4688
-0.7 | -0.40377 | -1.4195
-0.69 | -0.38593 | -1.3714
-0.68 | -0.3675 | -1.3177
-0.67 | -0.35022 | -1.2694
-0.66 | -0.33417 | -1.2199
-0.65 | -0.31878 | -1.17
-0.64 | -0.30481 | -1.128
-0.63 | -0.28944 | -1.0874
-0.62 | -0.27589 | -1.0408
-0.61 | -0.26355 | -1.0062
-0.6 | -0.24671 | -0.9612
-0.59 | -0.23566 | -0.9239
-0.58 | -0.22498 | -0.8854
-0.57 | -0.21467 | -0.8521
-0.56 | -0.20363 | -0.8186
-0.55 | -0.1922 | -0.786
-0.54 | -0.18335 | -0.7583
-0.53 | -0.1734 | -0.73
-0.52 | -0.16442 | -0.6955
-0.51 | -0.15572 | -0.6689
-0.5 | -0.14737 | -0.6397
-0.49 | -0.13924 | -0.615
-0.48 | -0.13232 | -0.5906
-0.47 | -0.12552 | -0.5644
-0.46 | -0.11795 | -0.5399
-0.45 | -0.11168 | -0.5192
-0.44 | -0.10527 | -0.5009
-0.43 | -0.09918 | -0.47731
-0.42 | -0.09372 | -0.45983
-0.41 | -0.08781 | -0.43522
-0.4 | -0.08276 | -0.41959
-0.39 | -0.07772 | -0.40024
-0.38 | -0.0734 | -0.38107
-0.37 | -0.069 | -0.36663
-0.36 | -0.06492 | -0.3484
-0.35 | -0.06054 | -0.33256
-0.34 | -0.05646 | -0.3181
-0.33 | -0.05307 | -0.30417
-0.32 | -0.049954 | -0.28937
-0.31 | -0.046443 | -0.27505
-0.3 | -0.043556 | -0.25935
-0.29 | -0.040664 | -0.24681
-0.28 | -0.037749 | -0.23438
-0.27 | -0.03501 | -0.22152
-0.26 | -0.03274 | -0.20865
-0.25 | -0.030404 | -0.19612
-0.24 | -0.028294 | -0.1858
-0.23 | -0.026298 | -0.17524
-0.22 | -0.024419 | -0.1649
-0.21 | -0.022352 | -0.15472
-0.2 | -0.020487 | -0.14406
-0.19 | -0.018927 | -0.13486
-0.18 | -0.017377 | -0.12721
-0.17 | -0.015826 | -0.11608
-0.16 | -0.014333 | -0.10829
-0.15 | -0.013092 | -0.10072
-0.14 | -0.011868 | -0.09292
-0.13 | -0.010793 | -0.08585
-0.12 | -0.009631 | -0.07938
-0.11 | -0.00865 | -0.07231
-0.1 | -0.007766 | -0.06638
-0.09 | -0.006909 | -0.06088
-0.08 | -0.005983 | -0.05568
-0.07 | -0.005232 | -0.0504
-0.06 | -0.0044836 | -0.045313
-0.05 | -0.0037493 | -0.041061
-0.04 | -0.0029969 | -0.037448
-0.03 | -0.0022902 | -0.033832
-0.02 | -0.0015442 | -0.030611
-0.01 | -0.0007983 | -0.02767
0 | -1.6e-05 | -0.024271
0.01 | 0.0008399 | -0.021276
0.02 | 0.0016889 | -0.018579
0.03 | 0.0027014 | -0.01573
0.04 | 0.0036857 | -0.013025
0.05 | 0.004899 | -0.009735
0.06 | 0.006156 | -0.006419
0.07 | 0.007649 | -0.0025074
0.08 | 0.009283 | 0.0021712
0.09 | 0.011148 | 0.007926
0.1 | 0.013244 | 0.015173
0.11 | 0.015648 | 0.024419
0.12 | 0.01845 | 0.036026
0.13 | 0.021471 | 0.051126
0.14 | 0.024977 | 0.06973
0.15 | 0.029101 | 0.09321
0.16 | 0.033542 | 0.12395
0.17 | 0.038757 | 0.1618
0.18 | 0.044668 | 0.20758
0.19 | 0.051534 | 0.26617
0.2 | 0.05846 | 0.33538
0.21 | 0.06735 | 0.42367
0.22 | 0.07699 | 0.53061
0.23 | 0.08837 | 0.6547
0.24 | 0.10168 | 0.8136
0.25 | 0.11592 | 1.0036
0.26 | 0.13278 | 1.231
0.27 | 0.15024 | 1.5101
0.28 | 0.17213 | 1.8468
0.29 | 0.19516 | 2.249
0.3 | 0.2217 | 2.7304
0.31 | 0.25166 | 3.3116
0.32 | 0.2851 | 4.0078
0.33 | 0.32438 | 4.8368
0.34 | 0.36869 | 5.802
0.35 | 0.41693 | 6.994
0.36 | 0.47329 | 8.428
0.37 | 0.53675 | 10.157
0.38 | 0.6032 | 12.224
0.39 | 0.6879 | 14.724
0.4 | 0.7855 | 17.656
0.41 | 0.8979 | 21.253
0.42 | 1.0327 | 25.605
0.43 | 1.1896 | 30.818
0.44 | 1.3691 | 37.018
0.45 | 1.5839 | 44.523
0.46 | 1.8364 | 53.636
0.47 | 2.1311 | 64.33
0.48 | 2.5059 | 77.35
0.49 | 2.9439 | 92.93
0.5 | 3.4685 | 111.6